## Sheet1
Samsung INR18650-30Q Cells
Reference Capacity Test (3 cycles)
Minimum cell discharge capacity: 2.95 Ah
Arbin BT-2000 S/N 160725
Test Schedule |  |  |  |  | Test Name Nomenclature
1. C/2 Charge @ 20oC to 4.2 V |  |  |  |  | X57_L(lot #)_(Cell S/N)_reference_capacity.xls
2. CV Taper @ 20oC to C/20 (0.15A)
3. 15 min. rest |  |  |  |  | Schedule Name
4. C/5 discharge @ 20oC to 2.5 V |  |  |  |  | samsung_reference_capacity.sdu (Cell #027 to #042)
5. 15 min. rest |  |  |  |  | samsung_reference_capacity_tweaked.sdu (Cell #043 to #046)
6. Repeat steps 1. through 5. 2X to complete a total of 3 cycles |  |  |  |  | *The only difference between Schedules was incrementing Cycle Index and obtaining Statistics.
Test Results
Test Date | Lot # | Cell # | Cycle Index | Discharge Capacity (Ah) | Discharge Energy (Wh) | Notes | Assessment | Used in Test Matrix Protocol
4/5/2018 - 4/6/2018 | 1 | 027 | 3 | 3.007303 | 10.86422 | Russells Chamber (Controller SP @ 20oC) | Within 2 sigma limit | Yes
|  | 028 |  | 3.011988 | 10.89816 |  | Within 2 sigma limit | Yes
|  | 029 |  | 3.009331 | 10.89505 |  | Within 2 sigma limit | Yes
|  | 030 |  | 3.011456 | 10.89698 |  | Within 2 sigma limit | Yes
|  | 031 |  | 3.016843 | 10.92033 |  | Within 2 sigma limit | Yes
|  | 032 |  | 3.010537 | 10.8978 |  | Within 2 sigma limit | Yes
|  | 033 |  | 3.013228 | 10.90116 |  | Within 2 sigma limit | Yes
|  | 034 |  | 3.020657 | 10.93633 |  | Within 2 sigma limit | Yes
|  | 035 |  | 2.997612 | 10.71537 |  | Near 2 sigma limit | Yes
|  | 036 |  | 3.023993 | 10.94316 |  | Within 2 sigma limit | Yes
|  | 037 |  | 3.023584 | 10.94415 |  | Within 2 sigma limit | Yes
|  | 038 |  | 2.993634 | 10.72085 |  | Outside 2 sigma limit | No
|  | 039 |  | 3.023562 | 10.93692 |  | Within 2 sigma limit | Yes
|  | 040 |  | 3.025121 | 10.93532 |  | Within 2 sigma limit | Yes
|  | 041 |  | 3.017335 | 10.92425 |  | Within 2 sigma limit | Yes
|  | 042 |  | 3.026002 | 10.95431 |  | Within 2 sigma limit | Yes
4/15/2018 - 4/16/2018 | 1 | 043 | 3 | 3.008523 | 10.86006 | Russells Chamber (Controller SP @ 20oC) | Within 2 sigma limit | Yes
|  | 044 |  | 3.012302 | 10.83933 |  | Within 2 sigma limit | Yes
|  | 045 |  | 3.017109 | 10.90795 |  | Within 2 sigma limit | Yes
|  | 046 |  | 2.998897 | 10.79524 |  | Near 2 sigma limit | No
|  |  | Average | 3.013451 | 10.88435
|  |  | Std. Deviation | 0.009088815 | 0.06730963
|  |  | "-2SD" | 2.995273 | 10.74973
|  |  | "+2SD" | 3.031629 | 11.01897
Arbin BT-2000 S/N 153823-A
Test Schedule |  |  |  |  | Test Name Nomenclature
1. C/2 Charge @ 20oC to 4.2 V |  |  |  |  | X57_L(lot #)_(Cell S/N)_reference_capacity.xls
2. CV Taper @ 20oC to C/20 (0.15A)
3. 15 min. rest |  |  |  |  | Schedule Name
4. C/5 discharge @ 20oC to 2.5 V |  |  |  |  | samsung_reference_capacity_tweaked.sdu
5. 15 min. rest
6. Repeat steps 1. through 5. 2X to complete a total of 3 cycles
Test Results
Test Date | Lot # | Cell # | Cycle Index | Discharge Capacity (Ah) | Discharge Energy (Wh) | Notes
10/10/2018 - 10/11/2018 | 1 | 047 | 3 | 2.990697 | 10.83271 | Tenney Chamber #6 (Controller SP @ 20oC)
|  | 048 |  | 2.986203 | 10.81609
|  | 049 |  | 3.002106 | 10.86891