## Sheet1
Samsung INR18650-30Q Cells
Test Matrix feeding into the Mission Planning Tool (MPT) Model
Minimum cell discharge capacity: 2.95 Ah
Arbin BT-2000 S/N 153823-A
Test Schedule | [5 empty] | Test Name Nomenclature |  |  |  | Test Matrix
1. C/2 Charge @ 20oC to 4.2 V | [5 empty] | X57_MPT_(Discharge Rate)_lot1_(Cell S/N)_(Discharge Temp.).xls |  |  |  | Test Number | Cell S/N | Chamber Temp. (oC) | Cell Discharge Rate | Cell Discharge Rate | Cell Discharge Rate | Cell Discharge Rate
2. CV Taper @ 20oC to C/20 (0.15A) | [5 empty] | X57_MPT_(Discharge Rate)_lot1_(Cell S/N)_(Discharge Temp.)_rerun.xls [5/10/2018 tests only] |  |  |  | 1 | 027, 028, 029 | 20 | 1C | 1.2C | 0.8C | 3C
3. 2 hr. rest | [9 empty] | 2 | 030, 031, 032 | 0 | 1C | 1.2C | 0.8C | 3C
4. Varying discharge rate @ chamber (test) temp. for 2 min. | [5 empty] | Schedule Name Nomenclature |  |  |  | 3 | 033, 034, 035 | 10 | 1C | 1.2C | 0.8C | 3C
5. 20 min. rest | [5 empty] | samsung_test_protocol_cell(1, 2, or 3)_(Discharge Rate)discharge_final.sdu |  |  |  | 4 | 036, 037, 039 | 40 | 1C | 1.2C | 0.8C | 3C
6. Repeat steps 4. and 5. until cell voltage of 2.5 V is attained. | [9 empty] | 5 | 040, 041, 042 | 30 | 1C | 1.2C | 0.8C | 3C
7. C/2 charge to 20% SOC (0.6 Ah) | [9 empty] | 6 | 043, 044, 045 | 45 | 1C | 1.2C | 0.8C | 3C
[10 empty] | 7 | 047, 048, 049, 027, 028, 029 | 60 | 1C | - | - | -
Test Results (First Group of 6 Cells)
Test Date | Lot # | Cell S/N | Chamber Temp. @ Discharge (oC) | Discharge Rate | Cycle Index | Discharge Capacity (Ah) | Discharge Energy (Wh) | Discharge Time (s) | Notes
4/24/2018 - 4/25/2018 | 1 | 027 | 20 | 1C | 30 | 2.940851 | 10.39334 | 3590.381 | Chamber #6 (Controller SP @ 20oC Charge, 20oC Discharge)
|  | 028 |  |  | 30 | 2.938964 | 10.38668 | 3579.799
|  | 029 |  |  | 30 | 2.931717 | 10.3529 | 3583.735
|  | 030 | 0 | 1C | 29 | 2.787522 | 9.56857 | 3395.744 | Chamber #5 (Controller SP @ 18oC Charge, -2oC Discharge)
|  | 031 |  |  | 29 | 2.792954 | 9.659084 | 3405.28
|  | 032 |  |  | 29 | 2.787999 | 9.609428 | 3396.334
2018-04-25 | 1 | 027 | 20 | 1.2C | 25 | 2.922849 | 10.26007 | 2972.998 | Chamber #6 (Controller SP @ 20oC Charge, 20oC Discharge)
|  | 028 |  |  | 25 | 2.920958 | 10.25762 | 2966.717
|  | 029 |  |  | 25 | 2.914107 | 10.23052 | 2966.377
|  | 030 | 0 | 1.2C | 24 | 2.752987 | 9.329183 | 2795.74 | Chamber #5 (Controller SP @ 18oC Charge, -2oC Discharge)
|  | 031 |  |  | 24 | 2.761476 | 9.454398 | 2804.904
|  | 032 |  |  | 24 | 2.755176 | 9.402428 | 2798.028
4/26/2018 - 4/27/2018 | 1 | 027 | 20 | 0.8C | 38 | 2.954534 | 10.51591 | 4508.006 | Chamber #6 (Controller SP @ 20oC Charge, 20oC Discharge)
|  | 028 |  |  | 38 | 2.951851 | 10.5044 | 4501.332
|  | 029 |  |  | 38 | 2.943457 | 10.47041 | 4500.664
|  | 030 | 0 | 0.8C | 36 | 2.804665 | 9.755674 | 4267.656 | Chamber #5 (Controller SP @ 18oC Charge, -2oC Discharge)
|  | 031 |  |  | 36 | 2.811063 | 9.834187 | 4286.657
|  | 032 |  |  | 36 | 2.807474 | 9.813505 | 4272.486
2018-04-27 | 1 | 027 | 20 | 3C | 10 | 2.803435 | 9.328894 | 1140.273 | Chamber #6 (Controller SP @ 20oC Charge, 20oC Discharge)
|  | 028 |  |  | 10 | 2.795375 | 9.301401 | 1136.481
|  | 029 |  |  | 10 | 2.784314 | 9.249852 | 1133.09
|  | 030 | 0 | 3C | 9 | 2.469995 | 7.709491 | 1003.868 | Chamber #5 (Controller SP @ 18oC Charge, -2oC Discharge)
|  | 031 |  |  | 9 | 2.511152 | 7.990405 | 1020.681
|  | 032 |  |  | 9 | 2.492057 | 7.906145 | 1013.057
Test Results (Second Group of 6 Cells)
Test Date | Lot # | Cell S/N | Chamber Temp. @ Discharge (oC) | Discharge Rate | Cycle Index | Discharge Capacity (Ah) | Discharge Energy (Wh) | Discharge Time (s) | Notes
4/30/2018 - 5/1/2018 | 1 | 033 | 10 | 1C | 30 | 2.898209 | 10.19188 | 3537.809 | Chamber #6 (Controller SP @ 20oC Charge, 10oC Discharge)
|  | 034 |  |  | 30 | 2.884402 | 10.14179 | 3513.151
|  | 035 |  |  | 30 | 2.885033 | 10.09653 | 3526.39
|  | 036 | 40 | 1C | 31 | 2.99168 | 10.53263 | 3643.985 | Chamber #5 (Controller SP @ 18oC Charge, 38oC Discharge)
|  | 037 |  |  | 31 | 2.998412 | 10.63398 | 3655.417
|  | 039 |  |  | 31 | 2.999772 | 10.63656 | 3653.894
2018-05-01 | 1 | 033 | 10 | 1.2C | 25 | 2.876834 | 10.03919 | 2926.156 | Chamber #6 (Controller SP @ 20oC Charge, 10oC Discharge)
|  | 034 |  |  | 25 | 2.868037 | 10.02185 | 2912.862
|  | 035 |  |  | 25 | 2.865034 | 9.941942 | 2916.315
|  | 036 | 40 | 1.2C | 26 | 2.977797 | 10.42946 | 3024.539 | Chamber #5 (Controller SP @ 18oC Charge, 38oC Discharge)
|  | 037 |  |  | 26 | 2.982053 | 10.51307 | 3028.881
|  | 039 |  |  | 26 | 2.984631 | 10.53118 | 3030.944
5/2/2018 - 5/3/2018 | 1 | 033 | 10 | 0.8C | 38 | 2.928396 | 10.36048 | 4469.348 | Chamber #6 (Controller SP @ 20oC Charge, 10oC Discharge)
|  | 034 |  |  | 37 | 2.897886 | 10.28666 | 4419.634
|  | 035 |  |  | 37 | 2.898646 | 10.23874 | 4432.842
|  | 036 | 40 | 0.8C | 38 | 2.99196 | 10.62972 | 4553.508 | Chamber #5 (Controller SP @ 18oC Charge, 38oC Discharge)
|  | 037 |  |  | 39 | 3.006106 | 10.70871 | 4584.689
|  | 039 |  |  | 39 | 3.011764 | 10.74369 | 4583.96
2018-05-03 | 1 | 033 | 10 | 3C | 10 | 2.725819 | 8.950447 | 1108.795 | Chamber #6 (Controller SP @ 20oC Charge, 10oC Discharge)
|  | 034 |  |  | 10 | 2.714358 | 8.939512 | 1103.576
|  | 035 |  |  | 10 | 2.706018 | 8.802153 | 1101.275
|  | 036 | 40 | 3C | 10 | 2.85372 | 9.449532 | 1159.695 | Chamber #5 (Controller SP @ 18oC Charge, 38oC Discharge)
|  | 037 |  |  | 10 | 2.87477 | 9.612719 | 1168.547
|  | 039 |  |  | 10 | 2.879538 | 9.680625 | 1170.662
Test Results (Third Group of 6 Cells)
Test Date | Lot # | Cell S/N | Chamber Temp. @ Discharge (oC) | Discharge Rate | Cycle Index | Discharge Capacity (Ah) | Discharge Energy (Wh) | Discharge Time (s) | Notes
5/4/2018 - 5/5/2018 | 1 | 040 | 30 | 1C | 31 | 2.9875 | 10.57933 | 3647.169 | Chamber #6 (Controller SP @ 20oC Charge, 30oC Discharge)
|  | 041 |  |  | 31 | 2.980974 | 10.49853 | 3630.893
|  | 042 |  |  | 31 | 2.979572 | 10.52338 | 3642.174
|  | 043 | 45 | 1C | 31 | 2.993937 | 10.595 | 3646.978 | Chamber #5 (Controller SP @ 18oC Charge, 44oC Discharge)
|  | 044 |  |  | 31 | 3.006338 | 10.62542 | 3665.511
|  | 045 |  |  | 31 | 2.999825 | 10.62935 | 3654.296
5/7/2018 - 5/8/2018 | 1 | 040 | 30 | 1.2C | 26 | 2.975295 | 10.46992 | 3026.363 | Chamber #6 (Controller SP @ 20oC Charge, 30oC Discharge)
|  | 041 |  |  | 26 | 2.971642 | 10.40575 | 3018.223
|  | 042 |  |  | 26 | 2.968691 | 10.40445 | 3021.961
|  | 043 | 45 | 1.2C | 26 | 2.979994 | 10.4623 | 3026.356 | Chamber #5 (Controller SP @ 18oC Charge, 44oC Discharge)
|  | 044 |  |  | 26 | 2.987445 | 10.49598 | 3034.465
|  | 045 |  |  | 26 | 2.987431 | 10.57035 | 3033.941
5/8/2018 - 5/9/2018 | 1 | 040 | 30 | 0.8C | 39 | 3.003065 | 10.68923 | 4582.682 | Chamber #6 (Controller SP @ 20oC Charge, 30oC Discharge)
|  | 041 |  |  | 38 | 2.979452 | 10.5917 | 4543.691
|  | 042 |  |  | 38 | 2.979156 | 10.58407 | 4555.449
|  | 043 | 45 | 0.8C | 38 | 2.992782 | 10.67524 | 4554.373 | Chamber #5 (Controller SP @ 18oC Charge, 44oC Discharge)
|  | 044 |  |  | 39 | 3.009658 | 10.69952 | 4589.771
|  | 045 |  |  | 39 | 3.011287 | 10.75019 | 4582.9
2018-05-09 | 1 | 040 | 30 | 3C | 10 | 2.863818 | 9.569564 | 1164.94 | Chamber #6 (Controller SP @ 20oC Charge, 30oC Discharge)
|  | 041 |  |  | 10 | 2.83442 | 9.408539 | 1152.408
|  | 042 |  |  | 10 | 2.832667 | 9.357159 | 1152.829
|  | 043 | 45 | 3C | Incomplete tests: All 3 cells went unsafe as the cell temperature safety limit of 50oC was attained during test. |  |  |  | Chamber #5 (Controller SP @ 18oC Charge, 44oC Discharge)
044
045
2018-05-10 | 1 | 043 | 45 | 3C | 10 | 2.878818 | 9.693818 | 1169.895 | Chamber #5 (Controller SP @ 18oC Charge, 44oC Discharge)
|  | 044 |  |  | 10 | 2.87013 | 9.512834 | 1166.658
|  | 045 |  |  | 10 | 2.884539 | 9.744954 | 1172.685
Test Results (Fourth Group of 6 Cells)
Test Date | Lot # | Cell S/N | Chamber Temp. @ Discharge (oC) | Discharge Rate | Cycle Index | Discharge Capacity (Ah) | Discharge Energy (Wh) | Discharge Time (s) | Notes
10/11/2018 - 10/12/2018 | 1 | 047 | 60 | 1C | 31 | 2.987104 | 10.53718 | 3645.246 | Chamber #6 (Controller SP @ 20oC Charge, 61oC Discharge)
|  | 048 |  |  | 31 | 2.987881 | 10.56184 | 3645.819
|  | 049 |  |  | 31 | 2.989162 | 10.56235 | 3653.914
|  | 027 | 60 | 1C | 31 | 2.97165 | 10.52777 | 3628.222 | Chamber #5 (Controller SP @ 18oC Charge, 60oC Discharge)
|  | 028 |  |  | 31 | 2.972619 | 10.42544 | 3629.362
|  | 029 |  |  | 31 | 2.974682 | 10.51257 | 3630.541
Note on J11: Aux. Temperature Channel Safety Limit High was updated on 5/10/2018 from 50C to 60C for the samsung_test_protocol_cell2_3Cdischarge_final.sdu schedule. Aux. Temperature Channel Safety Limit High was updated on 10/11/2018 from 50C to 70C for the samsung_test_protocol_cell1_1Cdischarge_final.sdu schedule.