## Data
Data Point | Test Time (s) | Voltage (V) | Current (A)
1 | 0 | 4.192762 | 0
2 | 1 | 3.871634 | -10.00063
3 | 2 | 3.860752 | -10.00181
4 | 3 | 3.852596 | -10.00094
5 | 4 | 3.845732 | -10.0015
6 | 5 | 3.839839 | -10.00159
7 | 6 | 3.834539 | -10.00085
8 | 7 | 3.829764 | -10.00147
9 | 8 | 3.825048 | -10.00114
10 | 9 | 3.820817 | -10.00092
11 | 10 | 3.816806 | -10.00172
12 | 11 | 3.813201 | -10.00111
13 | 12 | 3.809717 | -10.00079
14 | 13 | 3.806467 | -10.00149
15 | 14 | 3.803335 | -10.00129
16 | 15 | 3.800275 | -10.00115
17 | 16 | 3.797286 | -10.00111
18 | 17 | 3.794518 | -10.00088
19 | 18 | 3.792171 | -10.00049
20 | 19 | 3.789652 | -10.0009
21 | 20 | 3.787282 | -10.00041
22 | 21 | 3.784921 | -9.999992
23 | 22 | 3.782841 | -10.00092
24 | 23 | 3.780691 | -10.0005
25 | 24 | 3.778779 | -10.00029
26 | 25 | 3.776767 | -10.0004
27 | 26 | 3.774936 | -10.00072
28 | 27 | 3.772945 | -10.00031
29 | 28 | 3.771255 | -10.00037
30 | 29 | 3.769517 | -10.00058
31 | 30 | 3.767849 | -10.00067
32 | 31 | 3.766307 | -9.99968
33 | 32 | 3.764718 | -10.00047
34 | 33 | 3.763211 | -10.00036
35 | 34 | 3.76171 | -10.00078
36 | 35 | 3.760295 | -10.00056
37 | 36 | 3.758862 | -10.00027
38 | 37 | 3.757567 | -9.999931
39 | 38 | 3.756055 | -9.999596
40 | 39 | 3.754855 | -9.999786
41 | 40 | 3.753675 | -9.999733
42 | 41 | 3.752382 | -9.999931
43 | 42 | 3.751125 | -9.999931
44 | 43 | 3.750017 | -10.00067
45 | 44 | 3.748871 | -9.999268
46 | 45 | 3.747721 | -10.0001
47 | 46 | 3.746568 | -10.00001
48 | 47 | 3.745555 | -9.998436
49 | 48 | 3.744353 | -9.999306
50 | 49 | 3.743278 | -9.999611
51 | 50 | 3.742264 | -9.999718
52 | 51 | 3.741271 | -9.99968
53 | 52 | 3.740228 | -9.999825
54 | 53 | 3.739223 | -9.999344
55 | 54 | 3.738307 | -9.999344
56 | 55 | 3.73735 | -9.999527
57 | 56 | 3.736337 | -9.999489
58 | 57 | 3.735445 | -10.00047
59 | 58 | 3.734561 | -9.999527
60 | 59 | 3.733595 | -9.99968
61 | 60 | 3.732721 | -9.999184
62 | 61 | 3.731659 | -9.999718
63 | 62 | 3.730836 | -9.99913
64 | 63 | 3.730139 | -9.999489
65 | 64 | 3.729192 | -9.999542
66 | 65 | 3.728304 | -9.99929
67 | 66 | 3.727469 | -9.999115
68 | 67 | 3.726773 | -9.998573
69 | 68 | 3.725866 | -9.999435
70 | 69 | 3.725097 | -9.999542
71 | 70 | 3.724412 | -9.999367
72 | 71 | 3.723436 | -9.998955
73 | 72 | 3.722863 | -9.999252
74 | 73 | 3.721965 | -9.999344
75 | 74 | 3.721196 | -9.998596
76 | 75 | 3.720536 | -9.999306
77 | 76 | 3.719737 | -9.999275
78 | 77 | 3.719044 | -9.998848
79 | 78 | 3.718327 | -9.999313
80 | 79 | 3.717578 | -9.999023
81 | 80 | 3.716975 | -9.998756
82 | 81 | 3.716147 | -9.99865
83 | 82 | 3.715391 | -9.999115
84 | 83 | 3.714715 | -9.999161
85 | 84 | 3.714102 | -9.998375
86 | 85 | 3.7133 | -9.998611
87 | 86 | 3.712684 | -9.998703
88 | 87 | 3.712011 | -9.998878
89 | 88 | 3.711337 | -9.997826
90 | 89 | 3.710698 | -9.998665
91 | 90 | 3.70999 | -9.998985
92 | 91 | 3.709311 | -9.998535
93 | 92 | 3.708536 | -9.998932
94 | 93 | 3.708069 | -9.999115
95 | 94 | 3.707528 | -9.998718
96 | 95 | 3.706699 | -9.998375
97 | 96 | 3.706082 | -9.998955
98 | 97 | 3.705462 | -9.998199
99 | 98 | 3.70473 | -9.998116
100 | 99 | 3.704085 | -9.998878
101 | 100 | 3.703564 | -9.997879
102 | 101 | 3.702945 | -9.998489
103 | 102 | 3.702199 | -9.998238
104 | 103 | 3.701554 | -9.99852
105 | 104 | 3.701016 | -9.998543
106 | 105 | 3.700316 | -9.998573
107 | 106 | 3.699906 | -9.99836
108 | 107 | 3.699284 | -9.998589
109 | 108 | 3.6986 | -9.998253
110 | 109 | 3.698014 | -9.998276
111 | 110 | 3.697368 | -9.99736
112 | 111 | 3.69666 | -9.998116
113 | 112 | 3.69611 | -9.997971
114 | 113 | 3.695495 | -9.998077
115 | 114 | 3.694832 | -9.997864
116 | 115 | 3.6944 | -9.997948
117 | 116 | 3.69375 | -9.998703
118 | 117 | 3.693208 | -9.998184
119 | 118 | 3.692683 | -9.997948
120 | 119 | 3.691956 | -9.997879
121 | 120 | 3.691494 | -9.998024
122 | 121 | 3.690849 | -9.997772
123 | 122 | 3.690268 | -9.997864
124 | 123 | 3.68972 | -9.998055
125 | 124 | 3.689175 | -9.997955
126 | 125 | 3.688565 | -9.998276
127 | 126 | 3.687919 | -9.997803
128 | 127 | 3.687283 | -9.998253
129 | 128 | 3.686568 | -9.997574
130 | 129 | 3.686091 | -9.997986
131 | 130 | 3.685668 | -9.997772
132 | 131 | 3.68481 | -9.997902
133 | 132 | 3.68445 | -9.998375
134 | 133 | 3.684109 | -9.997643
135 | 134 | 3.683163 | -9.998306
136 | 135 | 3.682726 | -9.997955
137 | 136 | 3.682218 | -9.997772
138 | 137 | 3.681639 | -9.998062
139 | 138 | 3.680979 | -9.997276
140 | 139 | 3.680422 | -9.997955
141 | 140 | 3.679806 | -9.997627
142 | 141 | 3.679454 | -9.998001
143 | 142 | 3.6787 | -9.997841
144 | 143 | 3.678048 | -9.997902
145 | 144 | 3.677564 | -9.997719
146 | 145 | 3.677098 | -9.997643
147 | 146 | 3.676441 | -9.997772
148 | 147 | 3.675857 | -9.996864
149 | 148 | 3.67551 | -9.998238
150 | 149 | 3.674809 | -9.997787
151 | 150 | 3.6741 | -9.997574
152 | 151 | 3.673696 | -9.99765
153 | 152 | 3.673083 | -9.997826
154 | 153 | 3.672629 | -9.997429
155 | 154 | 3.671987 | -9.997223
156 | 155 | 3.671402 | -9.997902
157 | 156 | 3.670834 | -9.998024
158 | 157 | 3.670274 | -9.997375
159 | 158 | 3.669788 | -9.996841
160 | 159 | 3.669158 | -9.997589
161 | 160 | 3.668632 | -9.997429
162 | 161 | 3.667875 | -9.997734
163 | 162 | 3.667264 | -9.99736
164 | 163 | 3.666891 | -9.997643
165 | 164 | 3.666515 | -9.99765
166 | 165 | 3.665843 | -9.997559
167 | 166 | 3.665325 | -9.997398
168 | 167 | 3.664583 | -9.99765
169 | 168 | 3.664139 | -9.997589
170 | 169 | 3.663651 | -9.997749
171 | 170 | 3.66307 | -9.997414
172 | 171 | 3.66245 | -9.997398
173 | 172 | 3.661825 | -9.99736
174 | 173 | 3.661352 | -9.997719
175 | 174 | 3.66071 | -9.997627
176 | 175 | 3.660095 | -9.997612
177 | 176 | 3.659619 | -9.99749
178 | 177 | 3.658911 | -9.997574
179 | 178 | 3.658529 | -9.99765
180 | 179 | 3.65806 | -9.997482
181 | 180 | 3.657323 | -9.99749
182 | 181 | 3.656709 | -9.997505
183 | 182 | 3.656296 | -9.997559
184 | 183 | 3.655649 | -9.997322
185 | 184 | 3.655049 | -9.997322
186 | 185 | 3.65454 | -9.997467
187 | 186 | 3.654058 | -9.996933
188 | 187 | 3.653332 | -9.997704
189 | 188 | 3.652972 | -9.997002
190 | 189 | 3.652252 | -9.99749
191 | 190 | 3.651702 | -9.997398
192 | 191 | 3.651144 | -9.997719
193 | 192 | 3.65054 | -9.997482
194 | 193 | 3.649957 | -9.997467
195 | 194 | 3.649336 | -9.997093
196 | 195 | 3.648925 | -9.997307
197 | 196 | 3.648448 | -9.997093
198 | 197 | 3.647772 | -9.997177
199 | 198 | 3.647004 | -9.997597
200 | 199 | 3.646558 | -9.997055
201 | 200 | 3.645972 | -9.997375
202 | 201 | 3.645467 | -9.99733
203 | 202 | 3.644951 | -9.99733
204 | 203 | 3.644322 | -9.997452
205 | 204 | 3.643767 | -9.997185
206 | 205 | 3.643238 | -9.997002
207 | 206 | 3.64256 | -9.996803
208 | 207 | 3.642033 | -9.997414
209 | 208 | 3.641526 | -9.997185
210 | 209 | 3.64081 | -9.99704
211 | 210 | 3.640136 | -9.997437
212 | 211 | 3.639706 | -9.996986
213 | 212 | 3.639058 | -9.997414
214 | 213 | 3.6385 | -9.997162
215 | 214 | 3.638012 | -9.996971
216 | 215 | 3.63737 | -9.997383
217 | 216 | 3.636949 | -9.997185
218 | 217 | 3.63638 | -9.9972
219 | 218 | 3.635617 | -9.99736
220 | 219 | 3.634976 | -9.997185
221 | 220 | 3.634474 | -9.997093
222 | 221 | 3.633871 | -9.997269
223 | 222 | 3.63331 | -9.997307
224 | 223 | 3.632716 | -9.997124
225 | 224 | 3.632192 | -9.997124
226 | 225 | 3.631523 | -9.996948
227 | 226 | 3.630987 | -9.997253
228 | 227 | 3.630464 | -9.996933
229 | 228 | 3.629821 | -9.99691
230 | 229 | 3.629064 | -9.997055
231 | 230 | 3.628544 | -9.997017
232 | 231 | 3.627907 | -9.997253
233 | 232 | 3.627342 | -9.997292
234 | 233 | 3.626662 | -9.99707
235 | 234 | 3.626174 | -9.996971
236 | 235 | 3.625555 | -9.996826
237 | 236 | 3.624829 | -9.996986
238 | 237 | 3.624344 | -9.996895
239 | 238 | 3.623893 | -9.996964
240 | 239 | 3.623143 | -9.996864
241 | 240 | 3.622546 | -9.996933
242 | 241 | 3.621928 | -9.9972
243 | 242 | 3.621476 | -9.996841
244 | 243 | 3.620635 | -9.997131
245 | 244 | 3.620053 | -9.99691
246 | 245 | 3.619564 | -9.997078
247 | 246 | 3.618869 | -9.997025
248 | 247 | 3.618347 | -9.997253
249 | 248 | 3.617672 | -9.996521
250 | 249 | 3.617086 | -9.996536
251 | 250 | 3.616507 | -9.996986
252 | 251 | 3.615882 | -9.99688
253 | 252 | 3.615217 | -9.99675
254 | 253 | 3.614601 | -9.997055
255 | 254 | 3.614025 | -9.996918
256 | 255 | 3.613524 | -9.997002
257 | 256 | 3.6128 | -9.997055
258 | 257 | 3.6123 | -9.996864
259 | 258 | 3.611581 | -9.997017
260 | 259 | 3.611022 | -9.99704
261 | 260 | 3.610357 | -9.99659
262 | 261 | 3.609569 | -9.997078
263 | 262 | 3.609226 | -9.997002
264 | 263 | 3.608304 | -9.996811
265 | 264 | 3.607788 | -9.996811
266 | 265 | 3.607304 | -9.996681
267 | 266 | 3.606727 | -9.99688
268 | 267 | 3.605966 | -9.996696
269 | 268 | 3.605277 | -9.996773
270 | 269 | 3.604721 | -9.997147
271 | 270 | 3.604159 | -9.996826
272 | 271 | 3.603417 | -9.996468
273 | 272 | 3.602971 | -9.996651
274 | 273 | 3.602271 | -9.996857
275 | 274 | 3.601588 | -9.996696
276 | 275 | 3.600958 | -9.99675
277 | 276 | 3.600251 | -9.997093
278 | 277 | 3.599713 | -9.996574
279 | 278 | 3.599053 | -9.99704
280 | 279 | 3.598384 | -9.996803
281 | 280 | 3.597748 | -9.996651
282 | 281 | 3.597315 | -9.996521
283 | 282 | 3.596491 | -9.99688
284 | 283 | 3.595757 | -9.996918
285 | 284 | 3.595213 | -9.996666
286 | 285 | 3.594506 | -9.996574
287 | 286 | 3.594062 | -9.996613
288 | 287 | 3.593355 | -9.996857
289 | 288 | 3.592587 | -9.996597
290 | 289 | 3.592113 | -9.996666
291 | 290 | 3.591479 | -9.996666
292 | 291 | 3.590761 | -9.996841
293 | 292 | 3.590174 | -9.996429
294 | 293 | 3.58945 | -9.996811
295 | 294 | 3.588834 | -9.996628
296 | 295 | 3.587979 | -9.996483
297 | 296 | 3.587677 | -9.996414
298 | 297 | 3.586904 | -9.996506
299 | 298 | 3.586225 | -9.996719
300 | 299 | 3.585565 | -9.996498
301 | 300 | 3.58497 | -9.996719
302 | 301 | 3.58431 | -9.996628
303 | 302 | 3.583665 | -9.996483
304 | 303 | 3.582979 | -9.996628
305 | 304 | 3.58244 | -9.996323
306 | 305 | 3.581714 | -9.996597
307 | 306 | 3.581304 | -9.996719
308 | 307 | 3.58047 | -9.996574
309 | 308 | 3.579714 | -9.996521
310 | 309 | 3.579139 | -9.996666
311 | 310 | 3.578564 | -9.996559
312 | 311 | 3.577895 | -9.996292
313 | 312 | 3.577226 | -9.996025
314 | 313 | 3.576537 | -9.996803
315 | 314 | 3.576038 | -9.996613
316 | 315 | 3.575327 | -9.996391
317 | 316 | 3.574575 | -9.997131
318 | 317 | 3.573972 | -9.996544
319 | 318 | 3.573479 | -9.996445
320 | 319 | 3.572684 | -9.996681
321 | 320 | 3.572175 | -9.996323
322 | 321 | 3.571466 | -9.996498
323 | 322 | 3.570855 | -9.996468
324 | 323 | 3.569984 | -9.996735
325 | 324 | 3.569408 | -9.995987
326 | 325 | 3.568852 | -9.996445
327 | 326 | 3.568133 | -9.996574
328 | 327 | 3.567639 | -9.996826
329 | 328 | 3.566983 | -9.996506
330 | 329 | 3.566255 | -9.996651
331 | 330 | 3.565747 | -9.996468
332 | 331 | 3.565046 | -9.997017
333 | 332 | 3.564227 | -9.996758
334 | 333 | 3.563786 | -9.996864
335 | 334 | 3.56311 | -9.996628
336 | 335 | 3.562397 | -9.996719
337 | 336 | 3.561766 | -9.996735
338 | 337 | 3.561343 | -9.996056
339 | 338 | 3.560501 | -9.996758
340 | 339 | 3.559886 | -9.996803
341 | 340 | 3.55928 | -9.996399
342 | 341 | 3.558629 | -9.996613
343 | 342 | 3.557857 | -9.996239
344 | 343 | 3.556711 | -9.996719
345 | 344 | 3.556116 | -9.996597
346 | 345 | 3.555413 | -9.996506
347 | 346 | 3.554634 | -9.996613
348 | 347 | 3.554018 | -9.996346
349 | 348 | 3.553373 | -9.996399
350 | 349 | 3.552832 | -9.996002
351 | 350 | 3.552139 | -9.996681
352 | 351 | 3.551637 | -9.996429
353 | 352 | 3.55087 | -9.996666
354 | 353 | 3.550247 | -9.996307
355 | 354 | 3.549486 | -9.996292
356 | 355 | 3.548986 | -9.996292
357 | 356 | 3.548256 | -9.995934
358 | 357 | 3.54782 | -9.996239
359 | 358 | 3.546991 | -9.996269
360 | 359 | 3.546351 | -9.996597
361 | 360 | 3.545859 | -9.996078
362 | 361 | 3.545085 | -9.996399
363 | 362 | 3.544455 | -9.996109
364 | 363 | 3.543776 | -9.996597
365 | 364 | 3.543236 | -9.996681
366 | 365 | 3.542453 | -9.996445
367 | 366 | 3.541879 | -9.996452
368 | 367 | 3.541303 | -9.996597
369 | 368 | 3.540667 | -9.995659
370 | 369 | 3.540075 | -9.995819
371 | 370 | 3.539427 | -9.996346
372 | 371 | 3.538844 | -9.996284
373 | 372 | 3.538285 | -9.996399
374 | 373 | 3.537321 | -9.996452
375 | 374 | 3.536773 | -9.996452
376 | 375 | 3.53623 | -9.996735
377 | 376 | 3.535622 | -9.996185
378 | 377 | 3.535002 | -9.996216
379 | 378 | 3.534427 | -9.996536
380 | 379 | 3.533848 | -9.996132
381 | 380 | 3.532978 | -9.996391
382 | 381 | 3.532461 | -9.996414
383 | 382 | 3.53191 | -9.996239
384 | 383 | 3.531232 | -9.996483
385 | 384 | 3.530594 | -9.996643
386 | 385 | 3.529898 | -9.996307
387 | 386 | 3.529264 | -9.996162
388 | 387 | 3.528754 | -9.996544
389 | 388 | 3.528011 | -9.996132
390 | 389 | 3.527558 | -9.996239
391 | 390 | 3.526842 | -9.996483
392 | 391 | 3.526254 | -9.996468
393 | 392 | 3.525556 | -9.996323
394 | 393 | 3.524898 | -9.996292
395 | 394 | 3.524391 | -9.996559
396 | 395 | 3.523571 | -9.996597
397 | 396 | 3.522914 | -9.996239
398 | 397 | 3.522346 | -9.996643
399 | 398 | 3.521701 | -9.996597
400 | 399 | 3.521123 | -9.996323
401 | 400 | 3.520473 | -9.996452
402 | 401 | 3.519894 | -9.996254
403 | 402 | 3.519318 | -9.996452
404 | 403 | 3.518603 | -9.996269
405 | 404 | 3.517993 | -9.995895
406 | 405 | 3.517434 | -9.996124
407 | 406 | 3.516757 | -9.996391
408 | 407 | 3.516181 | -9.996254
409 | 408 | 3.515463 | -9.996254
410 | 409 | 3.514771 | -9.996376
411 | 410 | 3.514172 | -9.996071
412 | 411 | 3.513591 | -9.996269
413 | 412 | 3.51287 | -9.996429
414 | 413 | 3.512385 | -9.996284
415 | 414 | 3.511835 | -9.996452
416 | 415 | 3.511206 | -9.996399
417 | 416 | 3.51061 | -9.996178
418 | 417 | 3.510048 | -9.996216
419 | 418 | 3.509242 | -9.995712
420 | 419 | 3.5086 | -9.996361
421 | 420 | 3.508056 | -9.995918
422 | 421 | 3.507244 | -9.996574
423 | 422 | 3.506545 | -9.996307
424 | 423 | 3.50613 | -9.996124
425 | 424 | 3.505454 | -9.996376
426 | 425 | 3.504917 | -9.996254
427 | 426 | 3.504164 | -9.996521
428 | 427 | 3.503647 | -9.996231
429 | 428 | 3.503084 | -9.995911
430 | 429 | 3.502484 | -9.996292
431 | 430 | 3.501904 | -9.996109
432 | 431 | 3.501083 | -9.996292
433 | 432 | 3.500578 | -9.996254
434 | 433 | 3.499829 | -9.996338
435 | 434 | 3.49939 | -9.996071
436 | 435 | 3.49866 | -9.99604
437 | 436 | 3.498001 | -9.996445
438 | 437 | 3.497486 | -9.996696
439 | 438 | 3.496863 | -9.996239
440 | 439 | 3.495987 | -9.996254
441 | 440 | 3.495767 | -9.996284
442 | 441 | 3.494909 | -9.996124
443 | 442 | 3.494278 | -9.996284
444 | 443 | 3.493619 | -9.996231
445 | 444 | 3.493165 | -9.996445
446 | 445 | 3.492525 | -9.996178
447 | 446 | 3.491943 | -9.996254
448 | 447 | 3.491124 | -9.996452
449 | 448 | 3.490564 | -9.996132
450 | 449 | 3.48993 | -9.996933
451 | 450 | 3.489335 | -9.996498
452 | 451 | 3.488803 | -9.995865
453 | 452 | 3.487951 | -9.996391
454 | 453 | 3.487492 | -9.996178
455 | 454 | 3.48686 | -9.996017
456 | 455 | 3.486344 | -9.996544
457 | 456 | 3.485541 | -9.995766
458 | 457 | 3.484989 | -9.996269
459 | 458 | 3.4843 | -9.995987
460 | 459 | 3.483593 | -9.996231
461 | 460 | 3.483037 | -9.996162
462 | 461 | 3.482444 | -9.995865
463 | 462 | 3.48192 | -9.995789
464 | 463 | 3.481148 | -9.995949
465 | 464 | 3.480759 | -9.996254
466 | 465 | 3.479989 | -9.996559
467 | 466 | 3.479379 | -9.996002
468 | 467 | 3.478661 | -9.996284
469 | 468 | 3.478103 | -9.995934
470 | 469 | 3.477316 | -9.997025
471 | 470 | 3.476757 | -9.996002
472 | 471 | 3.476243 | -9.996162
473 | 472 | 3.475689 | -9.996376
474 | 473 | 3.475056 | -9.996391
475 | 474 | 3.47443 | -9.996506
476 | 475 | 3.473662 | -9.996292
477 | 476 | 3.473088 | -9.996399
478 | 477 | 3.472537 | -9.99575
479 | 478 | 3.471851 | -9.996078
480 | 479 | 3.471245 | -9.995613
481 | 480 | 3.470603 | -9.996147
482 | 481 | 3.470019 | -9.996178
483 | 482 | 3.469457 | -9.996323
484 | 483 | 3.468791 | -9.995865
485 | 484 | 3.468277 | -9.996391
486 | 485 | 3.467555 | -9.996216
487 | 486 | 3.466962 | -9.995934
488 | 487 | 3.46619 | -9.995842
489 | 488 | 3.465504 | -9.996124
490 | 489 | 3.465007 | -9.996445
491 | 490 | 3.464389 | -9.995934
492 | 491 | 3.463812 | -9.995949
493 | 492 | 3.463002 | -9.995789
494 | 493 | 3.462337 | -9.996132
495 | 494 | 3.461952 | -9.995949
496 | 495 | 3.461248 | -9.996178
497 | 496 | 3.460677 | -9.995949
498 | 497 | 3.460043 | -9.996071
499 | 498 | 3.459306 | -9.995987
500 | 499 | 3.45877 | -9.996025
501 | 500 | 3.45805 | -9.996056
502 | 501 | 3.457526 | -9.996361
503 | 502 | 3.456905 | -9.996124
504 | 503 | 3.456123 | -9.996216
505 | 504 | 3.455637 | -9.996017
506 | 505 | 3.455054 | -9.996178
507 | 506 | 3.454265 | -9.99604
508 | 507 | 3.453767 | -9.996109
509 | 508 | 3.453145 | -9.996124
510 | 509 | 3.452421 | -9.996429
511 | 510 | 3.451921 | -9.996132
512 | 511 | 3.451186 | -9.996071
513 | 512 | 3.450686 | -9.996468
514 | 513 | 3.449915 | -9.995552
515 | 514 | 3.449329 | -9.99659
516 | 515 | 3.448813 | -9.996109
517 | 516 | 3.44818 | -9.996452
518 | 517 | 3.447429 | -9.99559
519 | 518 | 3.446753 | -9.996109
520 | 519 | 3.446121 | -9.996216
521 | 520 | 3.445634 | -9.996414
522 | 521 | 3.444992 | -9.996506
523 | 522 | 3.444361 | -9.996162
524 | 523 | 3.443706 | -9.996162
525 | 524 | 3.44319 | -9.995911
526 | 525 | 3.442655 | -9.995682
527 | 526 | 3.441948 | -9.996109
528 | 527 | 3.441208 | -9.996162
529 | 528 | 3.440583 | -9.99604
530 | 529 | 3.440071 | -9.996185
531 | 530 | 3.439338 | -9.99604
532 | 531 | 3.438682 | -9.995697
533 | 532 | 3.437975 | -9.996078
534 | 533 | 3.437296 | -9.996452
535 | 534 | 3.436719 | -9.996399
536 | 535 | 3.436122 | -9.995987
537 | 536 | 3.435618 | -9.996071
538 | 537 | 3.434846 | -9.996109
539 | 538 | 3.434269 | -9.99604
540 | 539 | 3.433605 | -9.996025
541 | 540 | 3.433084 | -9.996323
542 | 541 | 3.432377 | -9.995613
543 | 542 | 3.431719 | -9.996323
544 | 543 | 3.431154 | -9.996071
545 | 544 | 3.430465 | -9.995918
546 | 545 | 3.429833 | -9.99604
547 | 546 | 3.429241 | -9.996162
548 | 547 | 3.428572 | -9.995949
549 | 548 | 3.427896 | -9.996178
550 | 549 | 3.427395 | -9.996109
551 | 550 | 3.426691 | -9.996414
552 | 551 | 3.426059 | -9.996338
553 | 552 | 3.425458 | -9.996338
554 | 553 | 3.42496 | -9.99588
555 | 554 | 3.424177 | -9.996391
556 | 555 | 3.423565 | -9.996307
557 | 556 | 3.422854 | -9.996109
558 | 557 | 3.422376 | -9.996002
559 | 558 | 3.421633 | -9.995964
560 | 559 | 3.4212 | -9.996201
561 | 560 | 3.420461 | -9.995377
562 | 561 | 3.419758 | -9.995964
563 | 562 | 3.419278 | -9.996201
564 | 563 | 3.418502 | -9.99588
565 | 564 | 3.417929 | -9.995644
566 | 565 | 3.417255 | -9.995628
567 | 566 | 3.416604 | -9.995911
568 | 567 | 3.415915 | -9.996346
569 | 568 | 3.415307 | -9.995895
570 | 569 | 3.414728 | -9.995949
571 | 570 | 3.413978 | -9.996162
572 | 571 | 3.413518 | -9.996162
573 | 572 | 3.412729 | -9.996346
574 | 573 | 3.412075 | -9.996185
575 | 574 | 3.411721 | -9.995865
576 | 575 | 3.410899 | -9.995667
577 | 576 | 3.410126 | -9.995552
578 | 577 | 3.409679 | -9.996056
579 | 578 | 3.409083 | -9.996147
580 | 579 | 3.408447 | -9.996269
581 | 580 | 3.407739 | -9.995987
582 | 581 | 3.407081 | -9.996391
583 | 582 | 3.406182 | -9.995132
584 | 583 | 3.405973 | -9.996178
585 | 584 | 3.405287 | -9.996002
586 | 585 | 3.404459 | -9.995789
587 | 586 | 3.40398 | -9.995987
588 | 587 | 3.403374 | -9.99609375
589 | 588 | 3.402621 | -9.996185
590 | 589 | 3.402013 | -9.996002
591 | 590 | 3.401416 | -9.996124
592 | 591 | 3.400778 | -9.995415
593 | 592 | 3.399991 | -9.996017
594 | 593 | 3.399331 | -9.995522
595 | 594 | 3.398898 | -9.995094
596 | 595 | 3.398171 | -9.996185
597 | 596 | 3.397617 | -9.995827
598 | 597 | 3.397028 | -9.995895
599 | 598 | 3.396394 | -9.995918
600 | 599 | 3.395766 | -9.996185
601 | 600 | 3.395246 | -9.99604
602 | 601 | 3.394414 | -9.995934
603 | 602 | 3.393901 | -9.996269
604 | 603 | 3.393184 | -9.996178
605 | 604 | 3.392488 | -9.995819
606 | 605 | 3.39187 | -9.996109
607 | 606 | 3.391307 | -9.995522
608 | 607 | 3.390515 | -9.995842
609 | 608 | 3.389925 | -9.995895
610 | 609 | 3.38922 | -9.996284
611 | 610 | 3.388575 | -9.99527
612 | 611 | 3.387905 | -10.00021
613 | 612 | 3.387363 | -9.999146
614 | 613 | 3.386702 | -9.99942
615 | 614 | 3.386027 | -9.999573
616 | 615 | 3.385342 | -9.999466
617 | 616 | 3.384708 | -9.999863
618 | 617 | 3.384098 | -9.999649
619 | 618 | 3.383366 | -9.999947
620 | 619 | 3.38275 | -9.999664
621 | 620 | 3.382305 | -9.999786
622 | 621 | 3.381651 | -9.999413
623 | 622 | 3.380788 | -9.999649
624 | 623 | 3.380335 | -9.999794
625 | 624 | 3.379622 | -9.999634
626 | 625 | 3.378987 | -9.999451
627 | 626 | 3.378203 | -9.999268
628 | 627 | 3.377711 | -9.999466
629 | 628 | 3.377079 | -9.999222
630 | 629 | 3.376436 | -9.999634
631 | 630 | 3.375751 | -9.999786
632 | 631 | 3.374998 | -9.999756
633 | 632 | 3.374324 | -9.999756
634 | 633 | 3.373822 | -9.999313
635 | 634 | 3.373207 | -9.999878
636 | 635 | 3.372615 | -9.999275
637 | 636 | 3.371786 | -9.999222
638 | 637 | 3.371103 | -9.999397
639 | 638 | 3.370419 | -9.999649
640 | 639 | 3.369779 | -9.999809
641 | 640 | 3.369362 | -10.00015
642 | 641 | 3.368787 | -9.99968
643 | 642 | 3.367924 | -9.999382
644 | 643 | 3.367399 | -9.998848
645 | 644 | 3.366709 | -9.999756
646 | 645 | 3.366141 | -10.00038
647 | 646 | 3.365257 | -9.998772
648 | 647 | 3.364744 | -9.999344
649 | 648 | 3.364222 | -9.999611
650 | 649 | 3.363634 | -9.999329
651 | 650 | 3.362941 | -9.999771
652 | 651 | 3.362126 | -9.999809
653 | 652 | 3.361557 | -9.999413
654 | 653 | 3.360889 | -9.999001
655 | 654 | 3.360355 | -9.999954
656 | 655 | 3.359653 | -9.999237
657 | 656 | 3.358999 | -9.999664
658 | 657 | 3.358234 | -9.99958
659 | 658 | 3.357818 | -9.999931
660 | 659 | 3.357172 | -9.999268
661 | 660 | 3.35646 | -9.999649
662 | 661 | 3.355753 | -10.00029
663 | 662 | 3.355026 | -10.00002
664 | 663 | 3.354499 | -10.00015
665 | 664 | 3.353891 | -9.999794
666 | 665 | 3.353211 | -9.999794
667 | 666 | 3.352454 | -10.00031
668 | 667 | 3.351911 | -9.999863
669 | 668 | 3.351297 | -9.999786
670 | 669 | 3.350648 | -9.999054
671 | 670 | 3.349798 | -9.999649
672 | 671 | 3.349282 | -9.998894
673 | 672 | 3.348633 | -9.999893
674 | 673 | 3.34797 | -9.999741
675 | 674 | 3.347414 | -9.999954
676 | 675 | 3.346687 | -9.999504
677 | 676 | 3.345996 | -9.999519
678 | 677 | 3.345423 | -9.999794
679 | 678 | 3.344821 | -9.999649
680 | 679 | 3.344128 | -9.999611
681 | 680 | 3.34352 | -9.999367
682 | 681 | 3.342855 | -9.999146
683 | 682 | 3.342175 | -9.999626
684 | 683 | 3.341602 | -9.999634
685 | 684 | 3.341003 | -9.999825
686 | 685 | 3.340261 | -9.999847
687 | 686 | 3.339488 | -10.00013
688 | 687 | 3.338989 | -9.999435
689 | 688 | 3.338399 | -9.999168
690 | 689 | 3.337669 | -9.999107
691 | 690 | 3.337056 | -9.998878
692 | 691 | 3.336456 | -9.999268
693 | 692 | 3.33578 | -9.999474
694 | 693 | 3.334964 | -10.00022
695 | 694 | 3.334342 | -9.999756
696 | 695 | 3.333712 | -9.999039
697 | 696 | 3.333194 | -9.999077
698 | 697 | 3.332368 | -9.999741
699 | 698 | 3.331783 | -9.999367
700 | 699 | 3.331092 | -9.99942
701 | 700 | 3.330488 | -9.999786
702 | 701 | 3.329974 | -9.999542
703 | 702 | 3.329156 | -9.99942
704 | 703 | 3.328689 | -9.999504
705 | 704 | 3.32802 | -9.999664
706 | 705 | 3.327388 | -9.999931
707 | 706 | 3.32643 | -9.998947
708 | 707 | 3.326312 | -9.999893
709 | 708 | 3.32533 | -9.999504
710 | 709 | 3.32466 | -9.99968
711 | 710 | 3.324202 | -9.999557
712 | 711 | 3.323451 | -9.999954
713 | 712 | 3.322804 | -9.999466
714 | 713 | 3.32216 | -9.999809
715 | 714 | 3.321297 | -9.999756
716 | 715 | 3.320941 | -10.00013
717 | 716 | 3.320256 | -9.999771
718 | 717 | 3.319571 | -9.999809
719 | 718 | 3.318897 | -10.0001
720 | 719 | 3.318345 | -9.999992
721 | 720 | 3.317636 | -10.00001
722 | 721 | 3.317084 | -10.00013
723 | 722 | 3.316422 | -9.999825
724 | 723 | 3.315544 | -9.999367
725 | 724 | 3.31507 | -9.999252
726 | 725 | 3.314369 | -9.999367
727 | 726 | 3.313745 | -9.999992
728 | 727 | 3.313143 | -9.999771
729 | 728 | 3.312369 | -9.999863
730 | 729 | 3.311675 | -9.999756
731 | 730 | 3.311339 | -9.999664
732 | 731 | 3.310387 | -9.999756
733 | 732 | 3.309869 | -9.999573
734 | 733 | 3.309205 | -10.00034
735 | 734 | 3.308598 | -9.999634
736 | 735 | 3.307954 | -9.999718
737 | 736 | 3.307294 | -10.00002
738 | 737 | 3.306604 | -9.999718
739 | 738 | 3.306171 | -10.00014
740 | 739 | 3.305369 | -9.999626
741 | 740 | 3.304739 | -9.999519
742 | 741 | 3.304088 | -9.999359
743 | 742 | 3.303548 | -10.00004
744 | 743 | 3.302868 | -10.00004
745 | 744 | 3.302223 | -10.00024
746 | 745 | 3.301597 | -9.999474
747 | 746 | 3.300753 | -9.999519
748 | 747 | 3.300348 | -9.999825
749 | 748 | 3.299608 | -9.999687
750 | 749 | 3.299098 | -9.999451
751 | 750 | 3.29837 | -9.999542
752 | 751 | 3.29776 | -9.999573
753 | 752 | 3.297152 | -9.999596
754 | 753 | 3.296326 | -10.00014
755 | 754 | 3.29573 | -9.999771
756 | 755 | 3.295109 | -9.99958
757 | 756 | 3.294606 | -9.998741
758 | 757 | 3.29389 | -9.999573
759 | 758 | 3.293227 | -10.00006
760 | 759 | 3.292472 | -9.999786
761 | 760 | 3.292036 | -9.999916
762 | 761 | 3.291439 | -9.999847
763 | 762 | 3.29057 | -9.999344
764 | 763 | 3.290127 | -9.999413
765 | 764 | 3.289561 | -9.999649
766 | 765 | 3.288891 | -9.99929
767 | 766 | 3.288174 | -9.999809
768 | 767 | 3.287454 | -9.999947
769 | 768 | 3.287045 | -9.999664
770 | 769 | 3.28622 | -9.999306
771 | 770 | 3.285681 | -10.00004
772 | 771 | 3.285106 | -9.999878
773 | 772 | 3.284467 | -10.00105
774 | 773 | 3.283707 | -9.999634
775 | 774 | 3.283122 | -9.999733
776 | 775 | 3.282548 | -9.999313
777 | 776 | 3.281823 | -9.999985
778 | 777 | 3.28132 | -9.999992
779 | 778 | 3.280434 | -9.999893
780 | 779 | 3.280056 | -9.999863
781 | 780 | 3.279358 | -9.998917
782 | 781 | 3.278832 | -9.999733
783 | 782 | 3.278111 | -10.00026
784 | 783 | 3.277554 | -9.999931
785 | 784 | 3.276868 | -9.99913
786 | 785 | 3.276284 | -9.999985
787 | 786 | 3.275608 | -9.999733
788 | 787 | 3.275115 | -9.999344
789 | 788 | 3.274366 | -9.999901
790 | 789 | 3.273778 | -9.999344
791 | 790 | 3.272945 | -9.999222
792 | 791 | 3.272505 | -9.999504
793 | 792 | 3.271736 | -10.00009
794 | 793 | 3.271377 | -9.999947
795 | 794 | 3.270636 | -9.99968
796 | 795 | 3.270002 | -9.999702
797 | 796 | 3.26967 | -9.999596
798 | 797 | 3.268778 | -9.999664
799 | 798 | 3.268262 | -9.999474
800 | 799 | 3.267491 | -9.999969
801 | 800 | 3.266871 | -9.999649
802 | 801 | 3.266359 | -9.99968
803 | 802 | 3.265742 | -9.999542
804 | 803 | 3.265211 | -9.999718
805 | 804 | 3.264498 | -9.999634
806 | 805 | 3.26371 | -9.999596
807 | 806 | 3.263142 | -9.999825
808 | 807 | 3.26249 | -9.999466
809 | 808 | 3.261973 | -9.999466
810 | 809 | 3.261477 | -9.999626
811 | 810 | 3.260809 | -10.00029
812 | 811 | 3.26012 | -10.00008
813 | 812 | 3.259658 | -9.999557
814 | 813 | 3.259191 | -10.00033
815 | 814 | 3.258406 | -9.999786
816 | 815 | 3.257802 | -9.999718
817 | 816 | 3.257191 | -9.999557
818 | 817 | 3.256573 | -9.999954
819 | 818 | 3.255913 | -9.999527
820 | 819 | 3.255385 | -9.998703
821 | 820 | 3.254719 | -9.999825
822 | 821 | 3.254231 | -9.99958
823 | 822 | 3.253675 | -9.999931
824 | 823 | 3.253108 | -9.999863
825 | 824 | 3.252279 | -9.999504
826 | 825 | 3.251752 | -9.999557
827 | 826 | 3.251266 | -9.999863
828 | 827 | 3.250794 | -9.999313
829 | 828 | 3.249773 | -10.00009
830 | 829 | 3.249411 | -10.00027
831 | 830 | 3.248878 | -9.999687
832 | 831 | 3.248194 | -10.00022
833 | 832 | 3.247519 | -9.999992
834 | 833 | 3.247077 | -9.998985
835 | 834 | 3.24636 | -9.999878
836 | 835 | 3.245878 | -9.999557
837 | 836 | 3.24521 | -9.999794
838 | 837 | 3.244527 | -10.00057
839 | 838 | 3.244031 | -9.999397
840 | 839 | 3.243469 | -9.99984
841 | 840 | 3.242874 | -9.99897
842 | 841 | 3.242352 | -9.999344
843 | 842 | 3.241695 | -9.999527
844 | 843 | 3.241165 | -9.999771
845 | 844 | 3.240575 | -9.99984
846 | 845 | 3.240052 | -9.999107
847 | 846 | 3.239432 | -10.00022
848 | 847 | 3.238854 | -9.998878
849 | 848 | 3.238233 | -9.999786
850 | 849 | 3.237665 | -9.999985
851 | 850 | 3.237072 | -9.999664
852 | 851 | 3.236546 | -9.999397
853 | 852 | 3.235945 | -9.999664
854 | 853 | 3.235319 | -9.999733
855 | 854 | 3.234904 | -9.999664
856 | 855 | 3.234107 | -9.998825
857 | 856 | 3.233526 | -9.999474
858 | 857 | 3.232969 | -9.998878
859 | 858 | 3.232446 | -9.999023
860 | 859 | 3.231709 | -9.999741
861 | 860 | 3.231174 | -9.999664
862 | 861 | 3.230591 | -9.999466
863 | 862 | 3.230043 | -10.00031
864 | 863 | 3.229489 | -9.999825
865 | 864 | 3.228965 | -9.999893
866 | 865 | 3.228499 | -10.00013
867 | 866 | 3.228092 | -10.00033
868 | 867 | 3.227172 | -9.999771
869 | 868 | 3.226628 | -9.999161
870 | 869 | 3.226164 | -9.999573
871 | 870 | 3.225689 | -9.999901
872 | 871 | 3.225062 | -9.999573
873 | 872 | 3.224244 | -9.999115
874 | 873 | 3.223944 | -9.999794
875 | 874 | 3.223318 | -9.999382
876 | 875 | 3.222846 | -9.999359
877 | 876 | 3.222167 | -9.999413
878 | 877 | 3.221694 | -9.999771
879 | 878 | 3.221123 | -9.99968
880 | 879 | 3.220503 | -10.00017
881 | 880 | 3.219864 | -9.999664
882 | 881 | 3.219412 | -10.00022
883 | 882 | 3.218735 | -9.999733
884 | 883 | 3.21828 | -9.999344
885 | 884 | 3.217687 | -9.999733
886 | 885 | 3.217195 | -9.999611
887 | 886 | 3.216588 | -9.99942
888 | 887 | 3.216134 | -9.999359
889 | 888 | 3.215566 | -9.999199
890 | 889 | 3.21507 | -9.999268
891 | 890 | 3.214456 | -9.999893
892 | 891 | 3.213775 | -9.999878
893 | 892 | 3.21335 | -9.999435
894 | 893 | 3.212694 | -9.99942
895 | 894 | 3.212244 | -9.999992
896 | 895 | 3.211591 | -9.999527
897 | 896 | 3.211173 | -9.999771
898 | 897 | 3.210584 | -9.999527
899 | 898 | 3.210138 | -9.999825
900 | 899 | 3.209344 | -9.999161
901 | 900 | 3.208926 | -9.99984
902 | 901 | 3.208348 | -9.999413
903 | 902 | 3.207778 | -9.999733
904 | 903 | 3.20745 | -9.99929
905 | 904 | 3.206641 | -9.999596
906 | 905 | 3.20636 | -9.998665
907 | 906 | 3.205671 | -9.999863
908 | 907 | 3.205016 | -9.99958
909 | 908 | 3.204617 | -9.999825
910 | 909 | 3.204069 | -10.00002
911 | 910 | 3.20333 | -9.999489
912 | 911 | 3.203027 | -9.999214
913 | 912 | 3.202436 | -9.999847
914 | 913 | 3.201742 | -9.999847
915 | 914 | 3.201368 | -9.999809
916 | 915 | 3.200902 | -9.999809
917 | 916 | 3.200289 | -9.999489
918 | 917 | 3.199699 | -9.999794
919 | 918 | 3.199122 | -9.999687
920 | 919 | 3.198609 | -9.999474
921 | 920 | 3.198215 | -10.00031
922 | 921 | 3.197655 | -9.999756
923 | 922 | 3.197063 | -9.999649
924 | 923 | 3.1965 | -9.999847
925 | 924 | 3.19599 | -9.998627
926 | 925 | 3.19537 | -9.999519
927 | 926 | 3.194934 | -9.999222
928 | 927 | 3.194475 | -10.00004
929 | 928 | 3.194011 | -9.99913
930 | 929 | 3.193298 | -9.999397
931 | 930 | 3.192836 | -9.998787
932 | 931 | 3.192293 | -10.00005
933 | 932 | 3.191831 | -9.999626
934 | 933 | 3.191291 | -9.99968
935 | 934 | 3.190703 | -9.999664
936 | 935 | 3.190275 | -10.00011
937 | 936 | 3.1897 | -9.999947
938 | 937 | 3.189184 | -9.999168
939 | 938 | 3.188663 | -9.999313
940 | 939 | 3.188233 | -9.999626
941 | 940 | 3.18769 | -9.999184
942 | 941 | 3.187181 | -10.0011
943 | 942 | 3.186529 | -9.999626
944 | 943 | 3.186166 | -9.999611
945 | 944 | 3.185504 | -10.00021
946 | 945 | 3.185034 | -9.998734
947 | 946 | 3.184605 | -9.999504
948 | 947 | 3.184048 | -9.999573
949 | 948 | 3.183507 | -9.99958
950 | 949 | 3.18278 | -9.999466
951 | 950 | 3.182544 | -9.99913
952 | 951 | 3.181944 | -9.999451
953 | 952 | 3.181398 | -9.999687
954 | 953 | 3.180985 | -9.998009
955 | 954 | 3.180445 | -9.999527
956 | 955 | 3.179814 | -9.999413
957 | 956 | 3.179358 | -9.99984
958 | 957 | 3.178895 | -9.999001
959 | 958 | 3.17837 | -10.00008
960 | 959 | 3.177772 | -9.999809
961 | 960 | 3.177281 | -9.999527
962 | 961 | 3.176769 | -9.999268
963 | 962 | 3.17641 | -9.999107
964 | 963 | 3.175719 | -9.999519
965 | 964 | 3.175241 | -9.999542
966 | 965 | 3.174755 | -10.00015
967 | 966 | 3.174223 | -9.999527
968 | 967 | 3.173919 | -9.999252
969 | 968 | 3.173272 | -9.999504
970 | 969 | 3.172805 | -10.00033
971 | 970 | 3.172178 | -9.998825
972 | 971 | 3.171711 | -9.999306
973 | 972 | 3.171141 | -10.00014
974 | 973 | 3.170617 | -9.999596
975 | 974 | 3.170242 | -9.999649
976 | 975 | 3.169631 | -9.999916
977 | 976 | 3.169092 | -9.999504
978 | 977 | 3.1688 | -9.999863
979 | 978 | 3.168261 | -10.00011
980 | 979 | 3.167471 | -9.999275
981 | 980 | 3.167413 | -9.998665
982 | 981 | 3.166766 | -9.999542
983 | 982 | 3.166162 | -9.99942
984 | 983 | 3.165769 | -9.999649
985 | 984 | 3.165358 | -9.999275
986 | 985 | 3.164665 | -9.99929
987 | 986 | 3.164217 | -9.999237
988 | 987 | 3.163718 | -9.999969
989 | 988 | 3.163414 | -9.999992
990 | 989 | 3.162658 | -9.999451
991 | 990 | 3.162287 | -10.00031
992 | 991 | 3.161685 | -9.999268
993 | 992 | 3.161329 | -9.999504
994 | 993 | 3.160795 | -10.00037
995 | 994 | 3.160403 | -9.99942
996 | 995 | 3.15978 | -9.99958
997 | 996 | 3.159192 | -9.999878
998 | 997 | 3.158858 | -9.99984
999 | 998 | 3.158227 | -9.999687
1000 | 999 | 3.157666 | -9.999519
1001 | 1000 | 3.157233 | -9.999634
1002 | 1001 | 3.157023 | -10.00018
1003 | 1002 | 3.156258 | -9.999916
1004 | 1003 | 3.155759 | -9.999947
1005 | 1004 | 3.155329 | -9.999825
1006 | 1005 | 3.15498 | -9.999466
1007 | 1006 | 3.154181 | -9.998413
1008 | 1007 | 3.153862 | -9.999252
1009 | 1008 | 3.153452 | -9.999557
1010 | 1009 | 3.153044 | -9.999199
1011 | 1010 | 3.152398 | -9.99942
1012 | 1011 | 3.152023 | -9.999825
1013 | 1012 | 3.151428 | -9.999649
1014 | 1013 | 3.150897 | -10.00004
1015 | 1014 | 3.150428 | -9.999062
1016 | 1015 | 3.150044 | -9.999527
1017 | 1016 | 3.149399 | -9.999718
1018 | 1017 | 3.148964 | -9.999756
1019 | 1018 | 3.148817 | -9.999489
1020 | 1019 | 3.147916 | -9.998413
1021 | 1020 | 3.147555 | -9.99942
1022 | 1021 | 3.147063 | -9.999825
1023 | 1022 | 3.146579 | -9.999664
1024 | 1023 | 3.145978 | -9.999825
1025 | 1024 | 3.14563 | -9.999702
1026 | 1025 | 3.145127 | -9.999542
1027 | 1026 | 3.14452 | -9.99897
1028 | 1027 | 3.144209 | -9.999733
1029 | 1028 | 3.143795 | -10.00065
1030 | 1029 | 3.143127 | -9.999527
1031 | 1030 | 3.142726 | -9.99958
1032 | 1031 | 3.142223 | -9.999718
1033 | 1032 | 3.141857 | -9.999573
1034 | 1033 | 3.141225 | -9.999451
1035 | 1034 | 3.1408 | -9.999626
1036 | 1035 | 3.140235 | -9.999504
1037 | 1036 | 3.139898 | -9.999985
1038 | 1037 | 3.139247 | -10.00008
1039 | 1038 | 3.138926 | -9.999985
1040 | 1039 | 3.138506 | -9.999771
1041 | 1040 | 3.137987 | -9.999847
1042 | 1041 | 3.137323 | -9.999664
1043 | 1042 | 3.13684 | -10.00018
1044 | 1043 | 3.136406 | -9.999359
1045 | 1044 | 3.136071 | -9.999794
1046 | 1045 | 3.135448 | -9.999008
1047 | 1046 | 3.13502 | -9.998917
1048 | 1047 | 3.134595 | -10.00024
1049 | 1048 | 3.13407 | -9.999077
1050 | 1049 | 3.133598 | -9.999107
1051 | 1050 | 3.133072 | -9.99984
1052 | 1051 | 3.132705 | -9.999382
1053 | 1052 | 3.132093 | -9.999916
1054 | 1053 | 3.131658 | -9.99968
1055 | 1054 | 3.131179 | -9.999413
1056 | 1055 | 3.130733 | -9.999664
1057 | 1056 | 3.130353 | -9.998482
1058 | 1057 | 3.129764 | -9.999557
1059 | 1058 | 3.129417 | -10.00008
1060 | 1059 | 3.128892 | -9.999466
1061 | 1060 | 3.128448 | -9.999786
1062 | 1061 | 3.127812 | -10.00018
1063 | 1062 | 3.127447 | -9.99968
1064 | 1063 | 3.126991 | -10.0004
1065 | 1064 | 3.126537 | -10.00034
1066 | 1065 | 3.125929 | -9.999596
1067 | 1066 | 3.125589 | -9.999397
1068 | 1067 | 3.12506 | -9.999611
1069 | 1068 | 3.124539 | -9.999596
1070 | 1069 | 3.123995 | -9.999702
1071 | 1070 | 3.123501 | -9.999664
1072 | 1071 | 3.123149 | -9.999489
1073 | 1072 | 3.12278 | -10.00011
1074 | 1073 | 3.122136 | -9.999611
1075 | 1074 | 3.121816 | -9.999702
1076 | 1075 | 3.121285 | -9.998901
1077 | 1076 | 3.120777 | -9.999596
1078 | 1077 | 3.120362 | -9.999786
1079 | 1078 | 3.119908 | -9.999718
1080 | 1079 | 3.119332 | -9.999527
1081 | 1080 | 3.118882 | -9.999794
1082 | 1081 | 3.11834 | -9.999596
1083 | 1082 | 3.117917 | -9.999954
1084 | 1083 | 3.117568 | -9.99929
1085 | 1084 | 3.116959 | -9.99942
1086 | 1085 | 3.116523 | -9.999969
1087 | 1086 | 3.115921 | -9.999878
1088 | 1087 | 3.115573 | -10.00022
1089 | 1088 | 3.115079 | -9.999626
1090 | 1089 | 3.114672 | -10.00018
1091 | 1090 | 3.114432 | -9.999268
1092 | 1091 | 3.113546 | -10.00001
1093 | 1092 | 3.113164 | -10.00002
1094 | 1093 | 3.112716 | -9.999756
1095 | 1094 | 3.112183 | -9.999702
1096 | 1095 | 3.111779 | -9.999451
1097 | 1096 | 3.111382 | -10.00061
1098 | 1097 | 3.110963 | -9.999847
1099 | 1098 | 3.110331 | -9.999901
1100 | 1099 | 3.109854 | -10.0002
1101 | 1100 | 3.109534 | -10.00036
1102 | 1101 | 3.108992 | -9.998718
1103 | 1102 | 3.10839 | -9.999596
1104 | 1103 | 3.107929 | -9.999596
1105 | 1104 | 3.107673 | -9.999863
1106 | 1105 | 3.107182 | -9.999611
1107 | 1106 | 3.106618 | -9.999718
1108 | 1107 | 3.106188 | -9.999168
1109 | 1108 | 3.105817 | -10.00008
1110 | 1109 | 3.105092 | -9.999611
1111 | 1110 | 3.104917 | -9.999664
1112 | 1111 | 3.104316 | -9.99968
1113 | 1112 | 3.103887 | -9.999794
1114 | 1113 | 3.103193 | -9.999916
1115 | 1114 | 3.102831 | -10.00001
1116 | 1115 | 3.102481 | -9.99984
1117 | 1116 | 3.101912 | -10.00024
1118 | 1117 | 3.101513 | -9.999596
1119 | 1118 | 3.100894 | -9.999489
1120 | 1119 | 3.100573 | -10.00047
1121 | 1120 | 3.10008 | -9.999901
1122 | 1121 | 3.099626 | -9.999954
1123 | 1122 | 3.098897 | -9.999931
1124 | 1123 | 3.098457 | -9.999268
1125 | 1124 | 3.098168 | -10.0002
1126 | 1125 | 3.097662 | -10.00034
1127 | 1126 | 3.09718 | -9.999809
1128 | 1127 | 3.096672 | -9.999741
1129 | 1128 | 3.096424 | -9.999702
1130 | 1129 | 3.095703 | -10.00089
1131 | 1130 | 3.095362 | -9.999771
1132 | 1131 | 3.094903 | -9.99884
1133 | 1132 | 3.094397 | -9.999626
1134 | 1133 | 3.093919 | -9.99984
1135 | 1134 | 3.093516 | -9.999809
1136 | 1135 | 3.093057 | -9.99865
1137 | 1136 | 3.092586 | -9.999329
1138 | 1137 | 3.092165 | -9.999969
1139 | 1138 | 3.091561 | -9.998901
1140 | 1139 | 3.091448 | -10.00017
1141 | 1140 | 3.090703 | -9.999687
1142 | 1141 | 3.090131 | -9.999718
1143 | 1142 | 3.089783 | -9.999825
1144 | 1143 | 3.089092 | -9.999451
1145 | 1144 | 3.088841 | -9.999542
1146 | 1145 | 3.088243 | -9.999397
1147 | 1146 | 3.087787 | -9.999718
1148 | 1147 | 3.087465 | -9.999741
1149 | 1148 | 3.086833 | -9.99929
1150 | 1149 | 3.086395 | -9.999985
1151 | 1150 | 3.085848 | -9.999664
1152 | 1151 | 3.085432 | -10.00011
1153 | 1152 | 3.08504 | -10.00002
1154 | 1153 | 3.084401 | -9.999634
1155 | 1154 | 3.084198 | -10.00022
1156 | 1155 | 3.083518 | -9.999275
1157 | 1156 | 3.083102 | -9.999771
1158 | 1157 | 3.082624 | -9.999794
1159 | 1158 | 3.082204 | -9.998741
1160 | 1159 | 3.08192 | -10.00013
1161 | 1160 | 3.081256 | -9.999023
1162 | 1161 | 3.080768 | -9.99884
1163 | 1162 | 3.080325 | -9.999771
1164 | 1163 | 3.079911 | -9.999367
1165 | 1164 | 3.079435 | -9.999054
1166 | 1165 | 3.078991 | -10.0002
1167 | 1166 | 3.078261 | -9.999413
1168 | 1167 | 3.07814 | -9.999969
1169 | 1168 | 3.077375 | -9.999702
1170 | 1169 | 3.076739 | -9.998848
1171 | 1170 | 3.076591 | -9.999023
1172 | 1171 | 3.076158 | -9.999039
1173 | 1172 | 3.075715 | -9.999771
1174 | 1173 | 3.075058 | -9.999664
1175 | 1174 | 3.074605 | -10.00002
1176 | 1175 | 3.074213 | -9.999115
1177 | 1176 | 3.073635 | -9.999451
1178 | 1177 | 3.073252 | -9.999184
1179 | 1178 | 3.07266 | -9.999306
1180 | 1179 | 3.072218 | -9.999413
1181 | 1180 | 3.071934 | -10.00017
1182 | 1181 | 3.071338 | -9.99968
1183 | 1182 | 3.070803 | -9.999611
1184 | 1183 | 3.070331 | -9.999527
1185 | 1184 | 3.069912 | -9.998863
1186 | 1185 | 3.069532 | -9.999733
1187 | 1186 | 3.068933 | -9.99958
1188 | 1187 | 3.068459 | -9.999664
1189 | 1188 | 3.068116 | -9.999489
1190 | 1189 | 3.067542 | -9.999573
1191 | 1190 | 3.067007 | -9.999413
1192 | 1191 | 3.066686 | -9.999466
1193 | 1192 | 3.066061 | -9.999001
1194 | 1193 | 3.065713 | -9.999359
1195 | 1194 | 3.065204 | -9.999786
1196 | 1195 | 3.064838 | -9.999527
1197 | 1196 | 3.064174 | -9.999931
1198 | 1197 | 3.063706 | -9.999985
1199 | 1198 | 3.063238 | -9.99958
1200 | 1199 | 3.062478 | -9.999367
1201 | 1200 | 3.062097 | -10.00005
1202 | 1201 | 3.061859 | -9.999557
1203 | 1202 | 3.061403 | -9.99942
1204 | 1203 | 3.060935 | -9.999611
1205 | 1204 | 3.060462 | -9.999489
1206 | 1205 | 3.059811 | -9.999985
1207 | 1206 | 3.059517 | -9.999634
1208 | 1207 | 3.058792 | -9.999435
1209 | 1208 | 3.058408 | -9.999733
1210 | 1209 | 3.058064 | -9.999199
1211 | 1210 | 3.057393 | -9.999527
1212 | 1211 | 3.057099 | -9.999794
1213 | 1212 | 3.056497 | -9.999794
1214 | 1213 | 3.056045 | -9.999634
1215 | 1214 | 3.055549 | -9.999863
1216 | 1215 | 3.055048 | -9.998322
1217 | 1216 | 3.05454 | -9.999527
1218 | 1217 | 3.054071 | -9.99929
1219 | 1218 | 3.053592 | -9.999649
1220 | 1219 | 3.053032 | -9.99958
1221 | 1220 | 3.052684 | -9.999413
1222 | 1221 | 3.052217 | -9.999435
1223 | 1222 | 3.051665 | -9.999611
1224 | 1223 | 3.051012 | -9.999489
1225 | 1224 | 3.050653 | -9.999634
1226 | 1225 | 3.050104 | -9.999519
1227 | 1226 | 3.0498 | -9.999596
1228 | 1227 | 3.049301 | -9.999367
1229 | 1228 | 3.048723 | -9.999702
1230 | 1229 | 3.048309 | -10.00009
1231 | 1230 | 3.047773 | -9.999359
1232 | 1231 | 3.047332 | -9.999062
1233 | 1232 | 3.046829 | -10.0001
1234 | 1233 | 3.046315 | -10.00041
1235 | 1234 | 3.045614 | -9.999466
1236 | 1235 | 3.04539 | -9.999557
1237 | 1236 | 3.044627 | -9.999733
1238 | 1237 | 3.044398 | -9.999664
1239 | 1238 | 3.043892 | -9.999466
1240 | 1239 | 3.043277 | -9.998787
1241 | 1240 | 3.04287 | -9.999054
1242 | 1241 | 3.042448 | -10.00014
1243 | 1242 | 3.042093 | -9.999054
1244 | 1243 | 3.041497 | -10.00022
1245 | 1244 | 3.04084 | -9.999573
1246 | 1245 | 3.040526 | -10.00063
1247 | 1246 | 3.039685 | -10.00006
1248 | 1247 | 3.039441 | -9.999435
1249 | 1248 | 3.038988 | -9.999733
1250 | 1249 | 3.038404 | -9.999519
1251 | 1250 | 3.037856 | -9.999397
1252 | 1251 | 3.037495 | -9.999626
1253 | 1252 | 3.037222 | -9.999863
1254 | 1253 | 3.036604 | -9.999184
1255 | 1254 | 3.036126 | -9.999771
1256 | 1255 | 3.035595 | -9.999542
1257 | 1256 | 3.035016 | -9.99942
1258 | 1257 | 3.034359 | -9.999649
1259 | 1258 | 3.03409 | -9.999397
1260 | 1259 | 3.033466 | -9.999969
1261 | 1260 | 3.032891 | -9.999916
1262 | 1261 | 3.032529 | -9.999969
1263 | 1262 | 3.03214 | -9.999992
1264 | 1263 | 3.031521 | -9.999771
1265 | 1264 | 3.031238 | -9.99942
1266 | 1265 | 3.030403 | -9.999451
1267 | 1266 | 3.029996 | -9.998932
1268 | 1267 | 3.029581 | -9.999359
1269 | 1268 | 3.028991 | -10.00008
1270 | 1269 | 3.028623 | -10.00053
1271 | 1270 | 3.028155 | -9.999573
1272 | 1271 | 3.02757 | -9.99929
1273 | 1272 | 3.027083 | -9.999893
1274 | 1273 | 3.026353 | -9.998917
1275 | 1274 | 3.026129 | -9.999573
1276 | 1275 | 3.025578 | -9.99958
1277 | 1276 | 3.025072 | -9.999794
1278 | 1277 | 3.024633 | -10.0005
1279 | 1278 | 3.024007 | -9.99942
1280 | 1279 | 3.023483 | -9.998375
1281 | 1280 | 3.022993 | -10.00005
1282 | 1281 | 3.022467 | -9.999916
1283 | 1282 | 3.022171 | -9.999504
1284 | 1283 | 3.021542 | -9.999092
1285 | 1284 | 3.021042 | -10.00005
1286 | 1285 | 3.020626 | -9.999168
1287 | 1286 | 3.019886 | -9.999664
1288 | 1287 | 3.019441 | -10.00015
1289 | 1288 | 3.018842 | -9.999878
1290 | 1289 | 3.018485 | -9.999008
1291 | 1290 | 3.017885 | -9.999451
1292 | 1291 | 3.017513 | -9.999649
1293 | 1292 | 3.016805 | -10.00001
1294 | 1293 | 3.016416 | -9.999741
1295 | 1294 | 3.015922 | -9.99968
1296 | 1295 | 3.015225 | -10.00011
1297 | 1296 | 3.014713 | -9.999687
1298 | 1297 | 3.014223 | -9.999237
1299 | 1298 | 3.013716 | -9.999344
1300 | 1299 | 3.013364 | -10.00001
1301 | 1300 | 3.012784 | -10.00024
1302 | 1301 | 3.012244 | -9.999596
1303 | 1302 | 3.011821 | -9.999634
1304 | 1303 | 3.011201 | -10.00013
1305 | 1304 | 3.010663 | -10.00005
1306 | 1305 | 3.010154 | -9.999687
1307 | 1306 | 3.009528 | -9.999199
1308 | 1307 | 3.009002 | -9.999413
1309 | 1308 | 3.00857 | -9.999664
1310 | 1309 | 3.008006 | -10.00006
1311 | 1310 | 3.007485 | -9.999809
1312 | 1311 | 3.00699 | -9.999039
1313 | 1312 | 3.006617 | -9.999664
1314 | 1313 | 3.005795 | -9.998772
1315 | 1314 | 3.005253 | -9.999573
1316 | 1315 | 3.004759 | -9.999313
1317 | 1316 | 3.004395 | -9.998848
1318 | 1317 | 3.003786 | -9.999519
1319 | 1318 | 3.00318 | -9.999413
1320 | 1319 | 3.002787 | -9.999596
1321 | 1320 | 3.002219 | -9.998665
1322 | 1321 | 3.001611 | -9.999702
1323 | 1322 | 3.001023 | -9.999931
1324 | 1323 | 3.000509 | -10.00006
1325 | 1324 | 3.000056 | -9.999359
1326 | 1325 | 2.999451 | -9.999702
1327 | 1326 | 2.999049 | -10.00013
1328 | 1327 | 2.99841 | -9.999611
1329 | 1328 | 2.997975 | -9.999222
1330 | 1329 | 2.997317 | -9.999901
1331 | 1330 | 2.996684 | -9.999359
1332 | 1331 | 2.996309 | -9.998688
1333 | 1332 | 2.995486 | -9.999992
1334 | 1333 | 2.99527 | -9.99942
1335 | 1334 | 2.994527 | -9.999847
1336 | 1335 | 2.993955 | -9.99958
1337 | 1336 | 2.993553 | -9.99913
1338 | 1337 | 2.992927 | -9.99968
1339 | 1338 | 2.992417 | -9.999947
1340 | 1339 | 2.991876 | -9.999466
1341 | 1340 | 2.991245 | -10.00041
1342 | 1341 | 2.990663 | -9.999557
1343 | 1342 | 2.990088 | -9.999092
1344 | 1343 | 2.989636 | -9.99984
1345 | 1344 | 2.988906 | -9.999542
1346 | 1345 | 2.988549 | -9.99958
1347 | 1346 | 2.987987 | -9.999557
1348 | 1347 | 2.987183 | -9.999687
1349 | 1348 | 2.986831 | -9.998955
1350 | 1349 | 2.9862 | -10.00031
1351 | 1350 | 2.98566 | -10.00006
1352 | 1351 | 2.985013 | -9.998756
1353 | 1352 | 2.984523 | -9.999702
1354 | 1353 | 2.983926 | -9.999756
1355 | 1354 | 2.983495 | -9.998306
1356 | 1355 | 2.982892 | -9.999634
1357 | 1356 | 2.982236 | -9.999466
1358 | 1357 | 2.981899 | -10.00026
1359 | 1358 | 2.981293 | -9.99984
1360 | 1359 | 2.980513 | -9.999893
1361 | 1360 | 2.979959 | -9.999573
1362 | 1361 | 2.97936 | -10.00024
1363 | 1362 | 2.978888 | -9.999825
1364 | 1363 | 2.978205 | -9.999466
1365 | 1364 | 2.977645 | -9.998665
1366 | 1365 | 2.977024 | -9.999542
1367 | 1366 | 2.976474 | -9.999527
1368 | 1367 | 2.975981 | -9.999542
1369 | 1368 | 2.975308 | -10.00018
1370 | 1369 | 2.974733 | -9.999596
1371 | 1370 | 2.974131 | -9.999611
1372 | 1371 | 2.973525 | -9.999771
1373 | 1372 | 2.972802 | -9.999382
1374 | 1373 | 2.972378 | -10.00024
1375 | 1374 | 2.971768 | -9.99984
1376 | 1375 | 2.971165 | -9.99958
1377 | 1376 | 2.970447 | -9.999023
1378 | 1377 | 2.970062 | -9.999222
1379 | 1378 | 2.969034 | -9.99968
1380 | 1379 | 2.9687 | -9.999901
1381 | 1380 | 2.968081 | -10.00036
1382 | 1381 | 2.967422 | -9.999489
1383 | 1382 | 2.966889 | -9.999573
1384 | 1383 | 2.966281 | -9.999504
1385 | 1384 | 2.965698 | -9.999557
1386 | 1385 | 2.964935 | -9.99881
1387 | 1386 | 2.964359 | -9.999687
1388 | 1387 | 2.963841 | -9.99958
1389 | 1388 | 2.963063 | -9.999466
1390 | 1389 | 2.962454 | -9.999718
1391 | 1390 | 2.96208 | -10.00006
1392 | 1391 | 2.961474 | -9.999596
1393 | 1392 | 2.960584 | -9.999451
1394 | 1393 | 2.959919 | -9.999893
1395 | 1394 | 2.959446 | -9.999596
1396 | 1395 | 2.958808 | -9.999359
1397 | 1396 | 2.958269 | -9.999893
1398 | 1397 | 2.957478 | -9.999344
1399 | 1398 | 2.95694 | -9.999275
1400 | 1399 | 2.956276 | -9.99958
1401 | 1400 | 2.955504 | -9.99913
1402 | 1401 | 2.954802 | -9.999329
1403 | 1402 | 2.954311 | -9.999008
1404 | 1403 | 2.953726 | -9.999329
1405 | 1404 | 2.953048 | -9.99881
1406 | 1405 | 2.952406 | -9.999542
1407 | 1406 | 2.951723 | -9.99929
1408 | 1407 | 2.951068 | -9.999825
1409 | 1408 | 2.950373 | -9.999733
1410 | 1409 | 2.949693 | -9.999649
1411 | 1410 | 2.949095 | -9.999115
1412 | 1411 | 2.948229 | -9.999519
1413 | 1412 | 2.947783 | -10.00034
1414 | 1413 | 2.947173 | -9.999466
1415 | 1414 | 2.946381 | -9.999146
1416 | 1415 | 2.945595 | -9.998955
1417 | 1416 | 2.945101 | -9.999947
1418 | 1417 | 2.944246 | -9.999268
1419 | 1418 | 2.943624 | -9.999451
1420 | 1419 | 2.942841 | -9.999634
1421 | 1420 | 2.942285 | -9.999626
1422 | 1421 | 2.94154 | -9.999825
1423 | 1422 | 2.940688 | -9.999786
1424 | 1423 | 2.940127 | -9.999847
1425 | 1424 | 2.939351 | -9.999557
1426 | 1425 | 2.938848 | -9.999931
1427 | 1426 | 2.937981 | -10.00034
1428 | 1427 | 2.937345 | -9.999611
1429 | 1428 | 2.936506 | -9.999504
1430 | 1429 | 2.935906 | -10.00014
1431 | 1430 | 2.93519 | -9.999313
1432 | 1431 | 2.934365 | -10.00006
1433 | 1432 | 2.933676 | -9.99968
1434 | 1433 | 2.933195 | -9.999107
1435 | 1434 | 2.9324 | -9.999466
1436 | 1435 | 2.931554 | -9.999741
1437 | 1436 | 2.930833 | -9.999649
1438 | 1437 | 2.930177 | -9.999199
1439 | 1438 | 2.929518 | -9.999413
1440 | 1439 | 2.928614 | -9.999992
1441 | 1440 | 2.927864 | -9.999954
1442 | 1441 | 2.927163 | -9.999092
1443 | 1442 | 2.926492 | -9.999359
1444 | 1443 | 2.925726 | -9.999474
1445 | 1444 | 2.9248 | -9.999756
1446 | 1445 | 2.924332 | -10.00009
1447 | 1446 | 2.923306 | -9.999771
1448 | 1447 | 2.922666 | -9.999916
1449 | 1448 | 2.921865 | -9.999649
1450 | 1449 | 2.92113 | -9.999649
1451 | 1450 | 2.920415 | -9.999557
1452 | 1451 | 2.919586 | -9.999626
1453 | 1452 | 2.918828 | -9.999649
1454 | 1453 | 2.918018 | -9.998215
1455 | 1454 | 2.917184 | -9.999786
1456 | 1455 | 2.916494 | -10.00005
1457 | 1456 | 2.915564 | -9.999969
1458 | 1457 | 2.914778 | -10.00031
1459 | 1458 | 2.914017 | -10.00022
1460 | 1459 | 2.913166 | -9.99984
1461 | 1460 | 2.912354 | -9.999634
1462 | 1461 | 2.911657 | -9.999557
1463 | 1462 | 2.910852 | -9.999664
1464 | 1463 | 2.909974 | -9.999557
1465 | 1464 | 2.909376 | -9.999893
1466 | 1465 | 2.908346 | -10.00017
1467 | 1466 | 2.907596 | -9.999634
1468 | 1467 | 2.906814 | -9.999794
1469 | 1468 | 2.905846 | -9.999466
1470 | 1469 | 2.904997 | -9.999542
1471 | 1470 | 2.904183 | -9.999413
1472 | 1471 | 2.90333 | -9.999771
1473 | 1472 | 2.902545 | -9.999985
1474 | 1473 | 2.901696 | -9.999359
1475 | 1474 | 2.900693 | -9.999466
1476 | 1475 | 2.899997 | -9.999863
1477 | 1476 | 2.899035 | -9.999847
1478 | 1477 | 2.898298 | -10.00014
1479 | 1478 | 2.897484 | -9.999252
1480 | 1479 | 2.896549 | -9.999367
1481 | 1480 | 2.895571 | -9.999702
1482 | 1481 | 2.89475 | -10.00031
1483 | 1482 | 2.893877 | -10.00025
1484 | 1483 | 2.892798 | -9.99897
1485 | 1484 | 2.89199 | -10.00005
1486 | 1485 | 2.891268 | -9.998611
1487 | 1486 | 2.890141 | -9.999573
1488 | 1487 | 2.889463 | -10.00026
1489 | 1488 | 2.88838 | -9.999115
1490 | 1489 | 2.887684 | -9.999733
1491 | 1490 | 2.886662 | -9.999687
1492 | 1491 | 2.885686 | -9.998482
1493 | 1492 | 2.884659 | -9.999474
1494 | 1493 | 2.88376 | -9.999649
1495 | 1494 | 2.882839 | -9.999557
1496 | 1495 | 2.881945 | -9.999527
1497 | 1496 | 2.881118 | -9.999794
1498 | 1497 | 2.880009 | -9.999504
1499 | 1498 | 2.878906 | -9.999237
1500 | 1499 | 2.878108 | -9.999969
1501 | 1500 | 2.877194 | -9.999893
1502 | 1501 | 2.876064 | -10.00058
1503 | 1502 | 2.875274 | -9.99942
1504 | 1503 | 2.874221 | -9.999809
1505 | 1504 | 2.873167 | -10.0001
1506 | 1505 | 2.872151 | -9.999954
1507 | 1506 | 2.87112 | -9.999237
1508 | 1507 | 2.870291 | -10.00005
1509 | 1508 | 2.869147 | -10.00008
1510 | 1509 | 2.868063 | -10.0006
1511 | 1510 | 2.867125 | -9.999527
1512 | 1511 | 2.866192 | -10.00036
1513 | 1512 | 2.865176 | -9.999489
1514 | 1513 | 2.864202 | -10.00011
1515 | 1514 | 2.863027 | -9.999985
1516 | 1515 | 2.862082 | -10.00034
1517 | 1516 | 2.861016 | -9.999947
1518 | 1517 | 2.860077 | -9.999985
1519 | 1518 | 2.858984 | -9.999954
1520 | 1519 | 2.857909 | -9.999825
1521 | 1520 | 2.856779 | -9.999649
1522 | 1521 | 2.855633 | -9.999634
1523 | 1522 | 2.854662 | -9.999611
1524 | 1523 | 2.853551 | -9.999863
1525 | 1524 | 2.85248 | -10.00018
1526 | 1525 | 2.851402 | -9.999634
1527 | 1526 | 2.850462 | -9.999825
1528 | 1527 | 2.849303 | -9.999359
1529 | 1528 | 2.848256 | -9.999794
1530 | 1529 | 2.847013 | -9.999161
1531 | 1530 | 2.845772 | -9.999664
1532 | 1531 | 2.844653 | -9.999771
1533 | 1532 | 2.843675 | -9.999489
1534 | 1533 | 2.842353 | -10.00008
1535 | 1534 | 2.841179 | -10.00088
1536 | 1535 | 2.83997 | -9.998215
1537 | 1536 | 2.839048 | -10.00011
1538 | 1537 | 2.837896 | -9.999344
1539 | 1538 | 2.836795 | -9.999626
1540 | 1539 | 2.83551 | -10.00025
1541 | 1540 | 2.834199 | -9.999992
1542 | 1541 | 2.833136 | -10.0004
1543 | 1542 | 2.831786 | -9.999825
1544 | 1543 | 2.830673 | -9.999596
1545 | 1544 | 2.829487 | -9.99968
1546 | 1545 | 2.828284 | -9.999382
1547 | 1546 | 2.826815 | -9.999825
1548 | 1547 | 2.825646 | -9.999901
1549 | 1548 | 2.82461 | -9.999741
1550 | 1549 | 2.82327 | -10.00066
1551 | 1550 | 2.82181 | -10.00014
1552 | 1551 | 2.820724 | -9.999519
1553 | 1552 | 2.819451 | -9.999519
1554 | 1553 | 2.818146 | -9.999489
1555 | 1554 | 2.81696 | -9.999573
1556 | 1555 | 2.815647 | -9.999687
1557 | 1556 | 2.814399 | -10.00001
1558 | 1557 | 2.813167 | -9.999367
1559 | 1558 | 2.811677 | -9.999306
1560 | 1559 | 2.810291 | -9.999863
1561 | 1560 | 2.809005 | -9.999687
1562 | 1561 | 2.807666 | -9.99958
1563 | 1562 | 2.806305 | -9.999466
1564 | 1563 | 2.804893 | -9.999893
1565 | 1564 | 2.80362 | -9.999794
1566 | 1565 | 2.8023 | -10.00031
1567 | 1566 | 2.800837 | -10.0002
1568 | 1567 | 2.799565 | -9.999626
1569 | 1568 | 2.797914 | -9.999809
1570 | 1569 | 2.796555 | -9.999626
1571 | 1570 | 2.79521 | -9.999344
1572 | 1571 | 2.793752 | -9.999649
1573 | 1572 | 2.792409 | -10.00006
1574 | 1573 | 2.79087 | -10.0006
1575 | 1574 | 2.789558 | -9.999649
1576 | 1575 | 2.787951 | -9.999756
1577 | 1576 | 2.786522 | -10.00026
1578 | 1577 | 2.785131 | -9.999275
1579 | 1578 | 2.783612 | -10.0001
1580 | 1579 | 2.781903 | -9.999947
1581 | 1580 | 2.780641 | -9.99984
1582 | 1581 | 2.779133 | -9.999527
1583 | 1582 | 2.777533 | -9.99984
1584 | 1583 | 2.776003 | -10.0001
1585 | 1584 | 2.774541 | -9.999634
1586 | 1585 | 2.772961 | -9.999702
1587 | 1586 | 2.771199 | -9.999931
1588 | 1587 | 2.769764 | -9.999557
1589 | 1588 | 2.7681 | -9.999329
1590 | 1589 | 2.766478 | -9.999474
1591 | 1590 | 2.764946 | -9.999794
1592 | 1591 | 2.763363 | -10.00058
1593 | 1592 | 2.761857 | -9.999649
1594 | 1593 | 2.760156 | -9.999733
1595 | 1594 | 2.758482 | -10.00024
1596 | 1595 | 2.756784 | -10.00022
1597 | 1596 | 2.75515 | -9.999275
1598 | 1597 | 2.75349 | -9.999916
1599 | 1598 | 2.751831 | -9.999954
1600 | 1599 | 2.750246 | -10.00058
1601 | 1600 | 2.748569 | -9.999893
1602 | 1601 | 2.746551 | -9.999863
1603 | 1602 | 2.744876 | -10.00001
1604 | 1603 | 2.743207 | -9.999825
1605 | 1604 | 2.741508 | -10.00015
1606 | 1605 | 2.739624 | -9.999504
1607 | 1606 | 2.737945 | -10.00005
1608 | 1607 | 2.736012 | -9.999489
1609 | 1608 | 2.734334 | -10.00054
1610 | 1609 | 2.732538 | -10.0004
1611 | 1610 | 2.730598 | -9.999985
1612 | 1611 | 2.728801 | -9.99929
1613 | 1612 | 2.726995 | -9.999741
1614 | 1613 | 2.725161 | -10.00063
1615 | 1614 | 2.723108 | -10.00033
1616 | 1615 | 2.721214 | -10.00008
1617 | 1616 | 2.719407 | -10.00002
1618 | 1617 | 2.717546 | -10.00067
1619 | 1618 | 2.715489 | -9.999733
1620 | 1619 | 2.713511 | -9.999252
1621 | 1620 | 2.711571 | -9.999146
1622 | 1621 | 2.709741 | -10.00004
1623 | 1622 | 2.707584 | -9.999519
1624 | 1623 | 2.705419 | -9.99942
1625 | 1624 | 2.703575 | -9.999687
1626 | 1625 | 2.701594 | -9.999947
1627 | 1626 | 2.699518 | -9.999489
1628 | 1627 | 2.69739 | -9.999794
1629 | 1628 | 2.695511 | -9.999992
1630 | 1629 | 2.693078 | -10.00005
1631 | 1630 | 2.690931 | -9.999199
1632 | 1631 | 2.688914 | -9.999687
1633 | 1632 | 2.686767 | -9.999451
1634 | 1633 | 2.68458 | -9.999184
1635 | 1634 | 2.682444 | -9.999687
1636 | 1635 | 2.680193 | -9.999107
1637 | 1636 | 2.678085 | -9.999413
1638 | 1637 | 2.675766 | -9.999756
1639 | 1638 | 2.673627 | -9.999573
1640 | 1639 | 2.671195 | -9.999847
1641 | 1640 | 2.669025 | -9.997986
1642 | 1641 | 2.66659 | -9.999901
1643 | 1642 | 2.664261 | -10.00024
1644 | 1643 | 2.66203 | -9.999756
1645 | 1644 | 2.659427 | -9.999504
1646 | 1645 | 2.657179 | -10.00037
1647 | 1646 | 2.654955 | -9.999489
1648 | 1647 | 2.652338 | -9.99929
1649 | 1648 | 2.64999 | -9.999435
1650 | 1649 | 2.647424 | -9.999626
1651 | 1650 | 2.64501 | -9.999687
1652 | 1651 | 2.642365 | -9.99929
1653 | 1652 | 2.639808 | -10.00011
1654 | 1653 | 2.637316 | -9.999626
1655 | 1654 | 2.63466 | -9.999825
1656 | 1655 | 2.632351 | -9.999329
1657 | 1656 | 2.629575 | -9.999741
1658 | 1657 | 2.626897 | -9.99958
1659 | 1658 | 2.624094 | -9.999649
1660 | 1659 | 2.621246 | -9.99968
1661 | 1660 | 2.618513 | -9.999992
1662 | 1661 | 2.615792 | -9.999718
1663 | 1662 | 2.613007 | -9.999733
1664 | 1663 | 2.610178 | -9.999062
1665 | 1664 | 2.607181 | -9.999893
1666 | 1665 | 2.604385 | -9.999168
1667 | 1666 | 2.601412 | -9.999931
1668 | 1667 | 2.598374 | -10.00022
1669 | 1668 | 2.595348 | -9.998932
1670 | 1669 | 2.592273 | -10.00037
1671 | 1670 | 2.589221 | -9.999809
1672 | 1671 | 2.586059 | -9.99929
1673 | 1672 | 2.582936 | -10.00058
1674 | 1673 | 2.579766 | -10.00008
1675 | 1674 | 2.576441 | -9.999718
1676 | 1675 | 2.573309 | -9.99984
1677 | 1676 | 2.569968 | -9.999382
1678 | 1677 | 2.566537 | -9.99984
1679 | 1678 | 2.563363 | -10.00005
1680 | 1679 | 2.559693 | -9.999527
1681 | 1680 | 2.556295 | -9.999809
1682 | 1681 | 2.552863 | -9.999863
1683 | 1682 | 2.549203 | -9.999825
1684 | 1683 | 2.545537 | -10.00001
1685 | 1684 | 2.541923 | -9.999733
1686 | 1685 | 2.538067 | -10.00014
1687 | 1686 | 2.53427 | -9.999863
1688 | 1687 | 2.530516 | -9.999664
1689 | 1688 | 2.526607 | -9.999168
1690 | 1689 | 2.522661 | -10.00011
1691 | 1690 | 2.518946 | -9.999344
1692 | 1691 | 2.514648 | -9.999489
1693 | 1692 | 2.510431 | -9.999382
1694 | 1693 | 2.506277 | -9.999863
1695 | 1694 | 2.502004 | -9.999878
1696 | 1695 | 2.499977 | -9.999878