## Data
Data Point | Test Time (s) | Voltage (V) | Current (A)
1 | 0 | 4.187167 | 0
2 | 1 | 3.708309 | -15.00315
3 | 2 | 3.693572 | -15.00317
4 | 3 | 3.682397 | -15.00227
5 | 4 | 3.673134 | -15.00343
6 | 5 | 3.665036 | -15.0029
7 | 6 | 3.657942 | -15.00314
8 | 7 | 3.651449 | -15.00342
9 | 8 | 3.645472 | -15.00312
10 | 9 | 3.640149 | -15.00285
11 | 10 | 3.635344 | -15.00255
12 | 11 | 3.63086 | -15.00226
13 | 12 | 3.626449 | -15.00249
14 | 13 | 3.622524 | -15.00274
15 | 14 | 3.618934 | -15.0023
16 | 15 | 3.615505 | -15.00208
17 | 16 | 3.612452 | -15.00208
18 | 17 | 3.609217 | -15.00171
19 | 18 | 3.606411 | -15.00201
20 | 19 | 3.603662 | -15.00188
21 | 20 | 3.601105 | -15.00212
22 | 21 | 3.598542 | -15.00163
23 | 22 | 3.596211 | -15.00182
24 | 23 | 3.593928 | -15.00137
25 | 24 | 3.591652 | -15.00139
26 | 25 | 3.589508 | -15.00178
27 | 26 | 3.587177 | -15.0021
28 | 27 | 3.585338 | -15.00102
29 | 28 | 3.583411 | -15.0014
30 | 29 | 3.581436 | -15.00133
31 | 30 | 3.579799 | -15.00144
32 | 31 | 3.577812 | -15.00094
33 | 32 | 3.576155 | -15.00074
34 | 33 | 3.574516 | -15.00102
35 | 34 | 3.572676 | -15.00111
36 | 35 | 3.571089 | -15.00071
37 | 36 | 3.56956 | -15.00083
38 | 37 | 3.567974 | -15.0006
39 | 38 | 3.566298 | -15.00066
40 | 39 | 3.56479 | -15.00117
41 | 40 | 3.563192 | -15.00076
42 | 41 | 3.561908 | -15.00056
43 | 42 | 3.560302 | -15.00053
44 | 43 | 3.558973 | -15.00051
45 | 44 | 3.55751 | -15.00061
46 | 45 | 3.556274 | -15.00034
47 | 46 | 3.554718 | -15.0004
48 | 47 | 3.553259 | -15.00054
49 | 48 | 3.55189 | -15.00066
50 | 49 | 3.5505 | -15.00027
51 | 50 | 3.54934 | -14.99951
52 | 51 | 3.547936 | -14.99966
53 | 52 | 3.546718 | -15.00031
54 | 53 | 3.545454 | -15.00018
55 | 54 | 3.54395 | -14.99957
56 | 55 | 3.542773 | -14.99997
57 | 56 | 3.541645 | -15.00015
58 | 57 | 3.540205 | -15.00002
59 | 58 | 3.539119 | -14.99993
60 | 59 | 3.537926 | -15.00006
61 | 60 | 3.536549 | -14.99961
62 | 61 | 3.535492 | -14.9997
63 | 62 | 3.534242 | -14.99966
64 | 63 | 3.532878 | -14.99969
65 | 64 | 3.531743 | -14.99981
66 | 65 | 3.530549 | -15.00022
67 | 66 | 3.529421 | -14.99979
68 | 67 | 3.528134 | -15.00038
69 | 68 | 3.526937 | -14.99974
70 | 69 | 3.525865 | -14.9995
71 | 70 | 3.524621 | -14.9993
72 | 71 | 3.523341 | -14.99969
73 | 72 | 3.522353 | -14.99911
74 | 73 | 3.521118 | -14.99933
75 | 74 | 3.519942 | -14.99954
76 | 75 | 3.518947 | -14.99917
77 | 76 | 3.51767 | -14.99922
78 | 77 | 3.516462 | -14.9993
79 | 78 | 3.515342 | -14.99886
80 | 79 | 3.514215 | -14.99834
81 | 80 | 3.512964 | -14.99938
82 | 81 | 3.511971 | -14.99904
83 | 82 | 3.510756 | -14.9994
84 | 83 | 3.509635 | -14.99966
85 | 84 | 3.508417 | -14.99946
86 | 85 | 3.507281 | -14.99894
87 | 86 | 3.506268 | -14.99895
88 | 87 | 3.505219 | -14.99758
89 | 88 | 3.504151 | -14.99893
90 | 89 | 3.502817 | -14.99946
91 | 90 | 3.501659 | -14.99905
92 | 91 | 3.500594 | -14.99985
93 | 92 | 3.499573 | -14.99881
94 | 93 | 3.498327 | -14.99853
95 | 94 | 3.497202 | -14.99894
96 | 95 | 3.496007 | -14.99883
97 | 96 | 3.495039 | -14.99872
98 | 97 | 3.493994 | -14.99867
99 | 98 | 3.492801 | -14.99878
100 | 99 | 3.49155 | -14.99897
101 | 100 | 3.490548 | -14.99888
102 | 101 | 3.4894 | -14.99876
103 | 102 | 3.488128 | -14.99842
104 | 103 | 3.487152 | -14.99818
105 | 104 | 3.48603 | -14.99844
106 | 105 | 3.484969 | -14.99853
107 | 106 | 3.483926 | -14.99805
108 | 107 | 3.482743 | -14.99808
109 | 108 | 3.481854 | -14.99847
110 | 109 | 3.480419 | -14.99838
111 | 110 | 3.47951 | -14.99879
112 | 111 | 3.478224 | -14.99831
113 | 112 | 3.4773 | -14.99847
114 | 113 | 3.476083 | -14.99825
115 | 114 | 3.475058 | -14.99812
116 | 115 | 3.473898 | -14.99847
117 | 116 | 3.472731 | -14.99865
118 | 117 | 3.47152 | -14.99831
119 | 118 | 3.470611 | -14.99838
120 | 119 | 3.469465 | -14.99838
121 | 120 | 3.468323 | -14.99822
122 | 121 | 3.467324 | -14.99847
123 | 122 | 3.466166 | -14.99826
124 | 123 | 3.464885 | -14.99781
125 | 124 | 3.463973 | -14.9977
126 | 125 | 3.462759 | -14.99805
127 | 126 | 3.461634 | -14.99829
128 | 127 | 3.460498 | -14.99817
129 | 128 | 3.459325 | -14.99781
130 | 129 | 3.45852 | -14.99792
131 | 130 | 3.457236 | -14.99783
132 | 131 | 3.456218 | -14.99802
133 | 132 | 3.455194 | -14.99721
134 | 133 | 3.454121 | -14.99812
135 | 134 | 3.452909 | -14.99804
136 | 135 | 3.451976 | -14.99812
137 | 136 | 3.450723 | -14.99786
138 | 137 | 3.449587 | -14.99792
139 | 138 | 3.448485 | -14.99776
140 | 139 | 3.447376 | -14.99745
141 | 140 | 3.446308 | -14.99757
142 | 141 | 3.445271 | -14.99768
143 | 142 | 3.444132 | -14.99815
144 | 143 | 3.443032 | -14.9979
145 | 144 | 3.441941 | -14.99757
146 | 145 | 3.44082 | -14.99789
147 | 146 | 3.439663 | -14.99813
148 | 147 | 3.438626 | -14.99761
149 | 148 | 3.437513 | -14.99744
150 | 149 | 3.436367 | -14.99779
151 | 150 | 3.435392 | -14.99745
152 | 151 | 3.43421 | -14.99877
153 | 152 | 3.433108 | -14.99751
154 | 153 | 3.43207 | -14.99779
155 | 154 | 3.430887 | -14.99737
156 | 155 | 3.429888 | -14.99726
157 | 156 | 3.428904 | -14.99738
158 | 157 | 3.427689 | -14.99779
159 | 158 | 3.426737 | -14.99761
160 | 159 | 3.425582 | -14.99783
161 | 160 | 3.424591 | -14.99768
162 | 161 | 3.423482 | -14.99754
163 | 162 | 3.422282 | -14.9974
164 | 163 | 3.421082 | -14.99736
165 | 164 | 3.420197 | -14.99729
166 | 165 | 3.41912 | -14.99747
167 | 166 | 3.417933 | -14.99796
168 | 167 | 3.416897 | -14.99757
169 | 168 | 3.415888 | -14.99756
170 | 169 | 3.414659 | -14.99737
171 | 170 | 3.413715 | -14.99729
172 | 171 | 3.41264 | -14.99763
173 | 172 | 3.411695 | -14.99734
174 | 173 | 3.410528 | -14.99704
175 | 174 | 3.409565 | -14.99651
176 | 175 | 3.408403 | -14.99696
177 | 176 | 3.407354 | -14.99713
178 | 177 | 3.406269 | -14.99747
179 | 178 | 3.405283 | -14.99731
180 | 179 | 3.404085 | -14.99725
181 | 180 | 3.40312 | -14.99713
182 | 181 | 3.401966 | -14.99717
183 | 182 | 3.400968 | -14.99728
184 | 183 | 3.399976 | -14.99677
185 | 184 | 3.398856 | -14.99712
186 | 185 | 3.397842 | -14.99716
187 | 186 | 3.396753 | -14.99648
188 | 187 | 3.395666 | -14.99713
189 | 188 | 3.39469 | -14.99726
190 | 189 | 3.39353 | -14.99731
191 | 190 | 3.392553 | -14.99747
192 | 191 | 3.391519 | -14.997
193 | 192 | 3.390543 | -14.99695
194 | 193 | 3.38944 | -14.99701
195 | 194 | 3.388326 | -14.99677
196 | 195 | 3.387271 | -14.99706
197 | 196 | 3.386421 | -14.99731
198 | 197 | 3.385222 | -14.99702
199 | 198 | 3.384312 | -14.99669
200 | 199 | 3.383433 | -14.99681
201 | 200 | 3.382318 | -14.99693
202 | 201 | 3.381185 | -14.99725
203 | 202 | 3.380125 | -14.99696
204 | 203 | 3.379178 | -14.99731
205 | 204 | 3.378046 | -14.997
206 | 205 | 3.377226 | -14.99724
207 | 206 | 3.376059 | -14.99697
208 | 207 | 3.375057 | -14.99673
209 | 208 | 3.374139 | -14.99661
210 | 209 | 3.372953 | -14.9967
211 | 210 | 3.371926 | -14.99658
212 | 211 | 3.371022 | -14.99679
213 | 212 | 3.370007 | -14.99695
214 | 213 | 3.368937 | -14.99706
215 | 214 | 3.367896 | -14.99702
216 | 215 | 3.366943 | -14.99631
217 | 216 | 3.36586 | -14.99718
218 | 217 | 3.364892 | -14.99668
219 | 218 | 3.363815 | -14.99709
220 | 219 | 3.36281 | -14.9968
221 | 220 | 3.361752 | -14.99663
222 | 221 | 3.360891 | -14.99664
223 | 222 | 3.359811 | -14.99692
224 | 223 | 3.358787 | -14.99684
225 | 224 | 3.357636 | -14.99706
226 | 225 | 3.356789 | -14.99689
227 | 226 | 3.355552 | -14.9967
228 | 227 | 3.354822 | -14.99657
229 | 228 | 3.353691 | -14.99625
230 | 229 | 3.352801 | -14.99683
231 | 230 | 3.351705 | -14.9966
232 | 231 | 3.35064 | -14.99713
233 | 232 | 3.349551 | -14.99651
234 | 233 | 3.348761 | -14.99718
235 | 234 | 3.347786 | -14.9967
236 | 235 | 3.346586 | -14.99644
237 | 236 | 3.34557 | -14.99711
238 | 237 | 3.34476 | -14.99627
239 | 238 | 3.343626 | -14.99658
240 | 239 | 3.342727 | -14.99684
241 | 240 | 3.341657 | -14.99656
242 | 241 | 3.340767 | -14.99647
243 | 242 | 3.339748 | -14.99676
244 | 243 | 3.338768 | -14.99661
245 | 244 | 3.337785 | -14.99656
246 | 245 | 3.336779 | -14.99674
247 | 246 | 3.335726 | -14.99628
248 | 247 | 3.334717 | -14.99663
249 | 248 | 3.333853 | -14.99622
250 | 249 | 3.332822 | -14.99699
251 | 250 | 3.331755 | -14.99656
252 | 251 | 3.330867 | -14.99657
253 | 252 | 3.329782 | -14.99644
254 | 253 | 3.32882 | -14.9966
255 | 254 | 3.32772 | -14.99692
256 | 255 | 3.326852 | -14.99701
257 | 256 | 3.325837 | -14.9962
258 | 257 | 3.325027 | -14.99669
259 | 258 | 3.32382 | -14.99625
260 | 259 | 3.322891 | -14.99663
261 | 260 | 3.321899 | -14.99641
262 | 261 | 3.320896 | -14.99656
263 | 262 | 3.319818 | -14.99649
264 | 263 | 3.318932 | -14.99684
265 | 264 | 3.318055 | -14.99625
266 | 265 | 3.316813 | -14.99669
267 | 266 | 3.315768 | -14.99677
268 | 267 | 3.314944 | -14.99645
269 | 268 | 3.313984 | -14.99665
270 | 269 | 3.313076 | -14.99625
271 | 270 | 3.312014 | -14.99651
272 | 271 | 3.311149 | -14.99664
273 | 272 | 3.309933 | -14.99622
274 | 273 | 3.309046 | -14.99606
275 | 274 | 3.307997 | -14.99651
276 | 275 | 3.307116 | -14.99616
277 | 276 | 3.30619 | -14.99635
278 | 277 | 3.305152 | -14.9967
279 | 278 | 3.304145 | -14.99668
280 | 279 | 3.303196 | -14.99652
281 | 280 | 3.302115 | -14.99609375
282 | 281 | 3.301297 | -14.99643
283 | 282 | 3.300212 | -14.99617
284 | 283 | 3.299299 | -14.99635
285 | 284 | 3.298197 | -14.99624
286 | 285 | 3.297442 | -14.99636
287 | 286 | 3.296273 | -14.99541
288 | 287 | 3.295335 | -14.99622
289 | 288 | 3.294261 | -14.99599
290 | 289 | 3.293408 | -14.99611
291 | 290 | 3.292441 | -14.99643
292 | 291 | 3.291405 | -14.99616
293 | 292 | 3.290461 | -14.99613
294 | 293 | 3.289477 | -14.99611
295 | 294 | 3.28844 | -14.99612
296 | 295 | 3.287452 | -14.99627
297 | 296 | 3.286563 | -14.99619
298 | 297 | 3.285645 | -14.99622
299 | 298 | 3.284944 | -14.99638
300 | 299 | 3.28377 | -14.99656
301 | 300 | 3.282748 | -14.99644
302 | 301 | 3.281762 | -14.99654
303 | 302 | 3.280843 | -14.9956
304 | 303 | 3.279885 | -14.9962
305 | 304 | 3.27898 | -14.99609375
306 | 305 | 3.277989 | -14.99635
307 | 306 | 3.276942 | -14.99603
308 | 307 | 3.27595 | -14.99599
309 | 308 | 3.275022 | -14.99574
310 | 309 | 3.274029 | -14.99629
311 | 310 | 3.27298 | -14.99612
312 | 311 | 3.272188 | -14.99596
313 | 312 | 3.271173 | -14.99606
314 | 313 | 3.270175 | -14.99627
315 | 314 | 3.269228 | -14.99624
316 | 315 | 3.268299 | -14.99631
317 | 316 | 3.267412 | -14.9962
318 | 317 | 3.266464 | -14.99643
319 | 318 | 3.265519 | -14.99586
320 | 319 | 3.26446 | -14.99606
321 | 320 | 3.263507 | -14.99575
322 | 321 | 3.262582 | -14.99628
323 | 322 | 3.261659 | -14.99628
324 | 323 | 3.26054 | -14.99606
325 | 324 | 3.259566 | -14.99668
326 | 325 | 3.258745 | -14.99635
327 | 326 | 3.257832 | -14.99625
328 | 327 | 3.256954 | -14.99585
329 | 328 | 3.255967 | -14.99631
330 | 329 | 3.25485 | -14.99551
331 | 330 | 3.253967 | -14.9956
332 | 331 | 3.252975 | -14.99601
333 | 332 | 3.252287 | -14.99599
334 | 333 | 3.251257 | -14.99557
335 | 334 | 3.25021 | -14.99625
336 | 335 | 3.249387 | -14.99625
337 | 336 | 3.248329 | -14.99586
338 | 337 | 3.247527 | -14.99577
339 | 338 | 3.246591 | -14.99619
340 | 339 | 3.245384 | -14.99596
341 | 340 | 3.244639 | -14.99597
342 | 341 | 3.243672 | -14.99627
343 | 342 | 3.242775 | -14.99622
344 | 343 | 3.241788 | -14.99635
345 | 344 | 3.240811 | -14.99601
346 | 345 | 3.239844 | -14.99644
347 | 346 | 3.238922 | -14.99583
348 | 347 | 3.237873 | -14.996
349 | 348 | 3.237102 | -14.99631
350 | 349 | 3.236144 | -14.99586
351 | 350 | 3.235209 | -14.99581
352 | 351 | 3.234248 | -14.99601
353 | 352 | 3.233369 | -14.99575
354 | 353 | 3.232382 | -14.99615
355 | 354 | 3.231441 | -14.99579
356 | 355 | 3.230518 | -14.99613
357 | 356 | 3.229625 | -14.99606
358 | 357 | 3.228766 | -14.9957
359 | 358 | 3.227717 | -14.99603
360 | 359 | 3.226838 | -14.99567
361 | 360 | 3.225876 | -14.99586
362 | 361 | 3.225007 | -14.99584
363 | 362 | 3.224119 | -14.99535
364 | 363 | 3.223083 | -14.9958
365 | 364 | 3.22217 | -14.99595
366 | 365 | 3.221291 | -14.99564
367 | 366 | 3.220292 | -14.99592
368 | 367 | 3.219525 | -14.99575
369 | 368 | 3.218535 | -14.99603
370 | 369 | 3.217485 | -14.99611
371 | 370 | 3.216763 | -14.99593
372 | 371 | 3.215738 | -14.99625
373 | 372 | 3.214894 | -14.9958
374 | 373 | 3.213935 | -14.99554
375 | 374 | 3.213028 | -14.99579
376 | 375 | 3.212106 | -14.99557
377 | 376 | 3.211187 | -14.99572
378 | 377 | 3.210419 | -14.99564
379 | 378 | 3.209337 | -14.99559
380 | 379 | 3.208515 | -14.99548
381 | 380 | 3.207725 | -14.99616
382 | 381 | 3.206905 | -14.99557
383 | 382 | 3.205768 | -14.99581
384 | 383 | 3.204561 | -14.99561
385 | 384 | 3.203944 | -14.99584
386 | 385 | 3.203092 | -14.99563
387 | 386 | 3.20218 | -14.99596
388 | 387 | 3.201204 | -14.99554
389 | 388 | 3.200265 | -14.9957
390 | 389 | 3.19938 | -14.99545
391 | 390 | 3.198684 | -14.99522
392 | 391 | 3.197475 | -14.99567
393 | 392 | 3.19666 | -14.99579
394 | 393 | 3.19573 | -14.99597
395 | 394 | 3.194981 | -14.9958
396 | 395 | 3.194061 | -14.99554
397 | 396 | 3.193141 | -14.99627
398 | 397 | 3.192297 | -14.996
399 | 398 | 3.191359 | -14.99567
400 | 399 | 3.190408 | -14.99592
401 | 400 | 3.189538 | -14.99543
402 | 401 | 3.188772 | -14.99565
403 | 402 | 3.187742 | -14.9958
404 | 403 | 3.186949 | -14.99597
405 | 404 | 3.185896 | -14.9954
406 | 405 | 3.185129 | -14.99556
407 | 406 | 3.184268 | -14.9958
408 | 407 | 3.183481 | -14.99599
409 | 408 | 3.182561 | -14.9956
410 | 409 | 3.181766 | -14.9959
411 | 410 | 3.180787 | -14.99577
412 | 411 | 3.179801 | -14.99563
413 | 412 | 3.178935 | -14.99551
414 | 413 | 3.178148 | -14.99579
415 | 414 | 3.177292 | -14.99579
416 | 415 | 3.176353 | -14.99517
417 | 416 | 3.175605 | -14.996
418 | 417 | 3.174784 | -14.99596
419 | 418 | 3.173706 | -14.99572
420 | 419 | 3.172938 | -14.99619
421 | 420 | 3.172142 | -14.99547
422 | 421 | 3.171068 | -14.99581
423 | 422 | 3.170315 | -14.99556
424 | 423 | 3.169523 | -14.9959
425 | 424 | 3.168623 | -14.99575
426 | 425 | 3.167799 | -14.99563
427 | 426 | 3.166939 | -14.99574
428 | 427 | 3.166106 | -14.99581
429 | 428 | 3.165305 | -14.99574
430 | 429 | 3.164227 | -14.99581
431 | 430 | 3.163505 | -14.99576
432 | 431 | 3.16262 | -14.9958
433 | 432 | 3.161809 | -14.99563
434 | 433 | 3.160928 | -14.99565
435 | 434 | 3.160031 | -14.9959
436 | 435 | 3.159321 | -14.99604
437 | 436 | 3.158383 | -14.99586
438 | 437 | 3.157561 | -14.99603
439 | 438 | 3.156802 | -14.99595
440 | 439 | 3.155906 | -14.99603
441 | 440 | 3.155085 | -14.99581
442 | 441 | 3.154133 | -14.99579
443 | 442 | 3.153369 | -14.99575
444 | 443 | 3.152605 | -14.99608
445 | 444 | 3.151758 | -14.99606
446 | 445 | 3.150898 | -14.99575
447 | 446 | 3.150117 | -14.9959
448 | 447 | 3.149281 | -14.99574
449 | 448 | 3.148455 | -14.99579
450 | 449 | 3.147416 | -14.99592
451 | 450 | 3.146722 | -14.99559
452 | 451 | 3.145999 | -14.99581
453 | 452 | 3.145137 | -14.99595
454 | 453 | 3.144297 | -14.9958
455 | 454 | 3.143544 | -14.99543
456 | 455 | 3.142582 | -14.99574
457 | 456 | 3.141943 | -14.99581
458 | 457 | 3.141014 | -14.9954
459 | 458 | 3.14018 | -14.99556
460 | 459 | 3.139336 | -14.99584
461 | 460 | 3.138512 | -14.99552
462 | 461 | 3.137925 | -14.9956
463 | 462 | 3.136843 | -14.99522
464 | 463 | 3.136202 | -14.99583
465 | 464 | 3.135366 | -14.99581
466 | 465 | 3.134637 | -14.99579
467 | 466 | 3.133871 | -14.99597
468 | 467 | 3.133025 | -14.99577
469 | 468 | 3.132287 | -14.99557
470 | 469 | 3.131387 | -14.99576
471 | 470 | 3.130578 | -14.9956
472 | 471 | 3.129857 | -14.99592
473 | 472 | 3.128968 | -14.99583
474 | 473 | 3.128183 | -14.99574
475 | 474 | 3.127544 | -14.99541
476 | 475 | 3.126703 | -14.99581
477 | 476 | 3.126023 | -14.99568
478 | 477 | 3.125111 | -14.99544
479 | 478 | 3.124278 | -14.99561
480 | 479 | 3.123491 | -14.99577
481 | 480 | 3.122907 | -14.99593
482 | 481 | 3.121922 | -14.9958
483 | 482 | 3.121243 | -14.99556
484 | 483 | 3.120485 | -14.9957
485 | 484 | 3.119677 | -14.99538
486 | 485 | 3.118874 | -14.99604
487 | 486 | 3.118181 | -14.9957
488 | 487 | 3.1174 | -14.99557
489 | 488 | 3.116565 | -14.99592
490 | 489 | 3.115709 | -14.99572
491 | 490 | 3.115246 | -14.9954
492 | 491 | 3.114267 | -14.99574
493 | 492 | 3.113413 | -14.99567
494 | 493 | 3.112864 | -14.99552
495 | 494 | 3.112098 | -14.9957
496 | 495 | 3.11126 | -14.9954
497 | 496 | 3.110424 | -14.9957
498 | 497 | 3.109699 | -14.99592
499 | 498 | 3.109118 | -14.99525
500 | 499 | 3.108245 | -14.99551
501 | 500 | 3.107577 | -14.99574
502 | 501 | 3.106875 | -14.99536
503 | 502 | 3.106026 | -14.99579
504 | 503 | 3.10533 | -14.99565
505 | 504 | 3.104537 | -14.99604
506 | 505 | 3.103821 | -14.99563
507 | 506 | 3.10292 | -14.99531
508 | 507 | 3.102428 | -14.99543
509 | 508 | 3.101559 | -14.99581
510 | 509 | 3.100888 | -14.9958
511 | 510 | 3.100214 | -14.99567
512 | 511 | 3.099472 | -14.99531
513 | 512 | 3.098695 | -14.99612
514 | 513 | 3.097979 | -14.99554
515 | 514 | 3.097197 | -14.99561
516 | 515 | 3.096521 | -14.99574
517 | 516 | 3.095801 | -14.99565
518 | 517 | 3.095255 | -14.99585
519 | 518 | 3.094241 | -14.99552
520 | 519 | 3.09369 | -14.99583
521 | 520 | 3.092968 | -14.99525
522 | 521 | 3.092143 | -14.99585
523 | 522 | 3.091373 | -14.9957
524 | 523 | 3.090639 | -14.9957
525 | 524 | 3.089978 | -14.99576
526 | 525 | 3.089271 | -14.99588
527 | 526 | 3.088448 | -14.99545
528 | 527 | 3.08778 | -14.99563
529 | 528 | 3.087033 | -14.9957
530 | 529 | 3.086352 | -14.99538
531 | 530 | 3.085818 | -14.99554
532 | 531 | 3.084973 | -14.9954
533 | 532 | 3.084264 | -14.99563
534 | 533 | 3.083621 | -14.9957
535 | 534 | 3.082917 | -14.99559
536 | 535 | 3.082174 | -14.99554
537 | 536 | 3.08157 | -14.99595
538 | 537 | 3.080815 | -14.99547
539 | 538 | 3.080016 | -14.99563
540 | 539 | 3.079484 | -14.99538
541 | 540 | 3.078711 | -14.99552
542 | 541 | 3.078103 | -14.99584
543 | 542 | 3.077188 | -14.9957
544 | 543 | 3.076619 | -14.99564
545 | 544 | 3.075932 | -14.99527
546 | 545 | 3.075208 | -14.99541
547 | 546 | 3.074488 | -14.99564
548 | 547 | 3.073816 | -14.99579
549 | 548 | 3.073143 | -14.99557
550 | 549 | 3.072437 | -14.9956
551 | 550 | 3.071902 | -14.99541
552 | 551 | 3.071247 | -14.99536
553 | 552 | 3.070446 | -14.99561
554 | 553 | 3.069619 | -14.99561
555 | 554 | 3.069154 | -14.9957
556 | 555 | 3.068453 | -14.99533
557 | 556 | 3.067606 | -14.9959
558 | 557 | 3.06699 | -14.99548
559 | 558 | 3.066236 | -14.9957
560 | 559 | 3.065608 | -14.99543
561 | 560 | 3.064869 | -14.99544
562 | 561 | 3.064258 | -14.99561
563 | 562 | 3.063574 | -14.99551
564 | 563 | 3.062888 | -14.99576
565 | 564 | 3.062252 | -14.99577
566 | 565 | 3.061574 | -14.99516
567 | 566 | 3.060882 | -14.99544
568 | 567 | 3.060127 | -14.99559
569 | 568 | 3.05945 | -14.99522
570 | 569 | 3.058782 | -14.99548
571 | 570 | 3.058106 | -14.99493
572 | 571 | 3.057501 | -14.99559
573 | 572 | 3.056834 | -14.99548
574 | 573 | 3.056203 | -14.99559
575 | 574 | 3.055527 | -14.99554
576 | 575 | 3.054826 | -14.99585
577 | 576 | 3.054114 | -14.99551
578 | 577 | 3.053485 | -14.99535
579 | 578 | 3.052754 | -14.99554
580 | 579 | 3.052096 | -14.99556
581 | 580 | 3.051571 | -14.99733
582 | 581 | 3.050687 | -14.99747
583 | 582 | 3.050143 | -14.99734
584 | 583 | 3.049381 | -14.99758
585 | 584 | 3.048918 | -14.99731
586 | 585 | 3.0481 | -14.99728
587 | 586 | 3.047525 | -14.99729
588 | 587 | 3.046781 | -14.99715
589 | 588 | 3.046078 | -14.99765
590 | 589 | 3.045382 | -14.99724
591 | 590 | 3.044928 | -14.99772
592 | 591 | 3.044086 | -14.9972
593 | 592 | 3.043401 | -14.99708
594 | 593 | 3.042823 | -14.99693
595 | 594 | 3.04216 | -14.99747
596 | 595 | 3.041473 | -14.99721
597 | 596 | 3.040978 | -14.99747
598 | 597 | 3.040307 | -14.99728
599 | 598 | 3.039597 | -14.99769
600 | 599 | 3.038801 | -14.99737
601 | 600 | 3.038316 | -14.99744
602 | 601 | 3.037739 | -14.99722
603 | 602 | 3.036886 | -14.99747
604 | 603 | 3.036429 | -14.99716
605 | 604 | 3.035601 | -14.99717
606 | 605 | 3.034907 | -14.99728
607 | 606 | 3.034417 | -14.99752
608 | 607 | 3.033611 | -14.99729
609 | 608 | 3.033068 | -14.99738
610 | 609 | 3.032374 | -14.99747
611 | 610 | 3.031687 | -14.99745
612 | 611 | 3.031116 | -14.99702
613 | 612 | 3.03053 | -14.99736
614 | 613 | 3.029804 | -14.99751
615 | 614 | 3.029167 | -14.99712
616 | 615 | 3.028537 | -14.997
617 | 616 | 3.027961 | -14.99789
618 | 617 | 3.027225 | -14.99767
619 | 618 | 3.026601 | -14.99731
620 | 619 | 3.025973 | -14.99747
621 | 620 | 3.025267 | -14.99726
622 | 621 | 3.024608 | -14.99718
623 | 622 | 3.024034 | -14.99724
624 | 623 | 3.023331 | -14.99745
625 | 624 | 3.022663 | -14.99713
626 | 625 | 3.022029 | -14.99733
627 | 626 | 3.021513 | -14.99708
628 | 627 | 3.020907 | -14.99713
629 | 628 | 3.020021 | -14.99731
630 | 629 | 3.019462 | -14.9976
631 | 630 | 3.018761 | -14.99753
632 | 631 | 3.018318 | -14.99725
633 | 632 | 3.017508 | -14.99736
634 | 633 | 3.017022 | -14.99742
635 | 634 | 3.016294 | -14.99744
636 | 635 | 3.015491 | -14.997
637 | 636 | 3.014983 | -14.99752
638 | 637 | 3.014462 | -14.99708
639 | 638 | 3.013683 | -14.99745
640 | 639 | 3.013129 | -14.99769
641 | 640 | 3.01253 | -14.99708
642 | 641 | 3.011922 | -14.99731
643 | 642 | 3.011119 | -14.9974
644 | 643 | 3.01045 | -14.99747
645 | 644 | 3.009951 | -14.99729
646 | 645 | 3.009338 | -14.99737
647 | 646 | 3.008535 | -14.99731
648 | 647 | 3.008154 | -14.99718
649 | 648 | 3.007362 | -14.99737
650 | 649 | 3.006654 | -14.99722
651 | 650 | 3.006264 | -14.99754
652 | 651 | 3.005535 | -14.99742
653 | 652 | 3.005012 | -14.99736
654 | 653 | 3.004438 | -14.99779
655 | 654 | 3.003486 | -14.99725
656 | 655 | 3.003047 | -14.99754
657 | 656 | 3.002488 | -14.99738
658 | 657 | 3.001693 | -14.99731
659 | 658 | 3.00091 | -14.99744
660 | 659 | 3.000549 | -14.99718
661 | 660 | 2.999893 | -14.99734
662 | 661 | 2.999305 | -14.99717
663 | 662 | 2.998563 | -14.99729
664 | 663 | 2.997967 | -14.99753
665 | 664 | 2.997307 | -14.99758
666 | 665 | 2.996637 | -14.99725
667 | 666 | 2.996152 | -14.99718
668 | 667 | 2.995412 | -14.99736
669 | 668 | 2.994843 | -14.99725
670 | 669 | 2.994116 | -14.99665
671 | 670 | 2.993454 | -14.99737
672 | 671 | 2.99291 | -14.99731
673 | 672 | 2.992384 | -14.99728
674 | 673 | 2.991771 | -14.99753
675 | 674 | 2.990934 | -14.99726
676 | 675 | 2.990487 | -14.9974
677 | 676 | 2.989738 | -14.99737
678 | 677 | 2.989179 | -14.99722
679 | 678 | 2.988628 | -14.99704
680 | 679 | 2.987896 | -14.99738
681 | 680 | 2.987334 | -14.99736
682 | 681 | 2.986723 | -14.99713
683 | 682 | 2.986194 | -14.99729
684 | 683 | 2.985462 | -14.9976
685 | 684 | 2.984985 | -14.99763
686 | 685 | 2.984194 | -14.99708
687 | 686 | 2.983586 | -14.99737
688 | 687 | 2.983096 | -14.99722
689 | 688 | 2.982421875 | -14.99724
690 | 689 | 2.98175 | -14.9974
691 | 690 | 2.98105 | -14.99765
692 | 691 | 2.980577 | -14.99736
693 | 692 | 2.979763 | -14.99742
694 | 693 | 2.979329 | -14.99734
695 | 694 | 2.978588 | -14.99774
696 | 695 | 2.977992 | -14.99729
697 | 696 | 2.977486 | -14.99761
698 | 697 | 2.976656 | -14.99728
699 | 698 | 2.976135 | -14.9976
700 | 699 | 2.97561 | -14.99747
701 | 700 | 2.974817 | -14.9974
702 | 701 | 2.974222 | -14.99754
703 | 702 | 2.973729 | -14.99731
704 | 703 | 2.97315 | -14.99747
705 | 704 | 2.972412 | -14.99664
706 | 705 | 2.971567 | -14.9977
707 | 706 | 2.971201 | -14.99724
708 | 707 | 2.970448 | -14.99777
709 | 708 | 2.970011 | -14.99788
710 | 709 | 2.96922 | -14.99767
711 | 710 | 2.968683 | -14.99761
712 | 711 | 2.968029 | -14.99731
713 | 712 | 2.967501 | -14.99747
714 | 713 | 2.96683 | -14.99728
715 | 714 | 2.966251 | -14.99799
716 | 715 | 2.965585 | -14.9976
717 | 716 | 2.965067 | -14.99784
718 | 717 | 2.964502 | -14.99756
719 | 718 | 2.963819 | -14.99744
720 | 719 | 2.963302 | -14.9974
721 | 720 | 2.962516 | -14.99774
722 | 721 | 2.961812 | -14.99731
723 | 722 | 2.961291 | -14.99742
724 | 723 | 2.960752 | -14.99754
725 | 724 | 2.96016 | -14.9978
726 | 725 | 2.959377 | -14.99733
727 | 726 | 2.958811 | -14.99741
728 | 727 | 2.958365 | -14.99722
729 | 728 | 2.957561 | -14.99712
730 | 729 | 2.956879 | -14.99804
731 | 730 | 2.956321 | -14.99792
732 | 731 | 2.955751 | -14.99763
733 | 732 | 2.955076 | -14.99734
734 | 733 | 2.954398 | -14.99729
735 | 734 | 2.953772 | -14.9981
736 | 735 | 2.953465 | -14.99754
737 | 736 | 2.95249 | -14.99711
738 | 737 | 2.952001 | -14.99749
739 | 738 | 2.951256 | -14.99752
740 | 739 | 2.950738 | -14.99786
741 | 740 | 2.949885 | -14.99763
742 | 741 | 2.949482 | -14.99738
743 | 742 | 2.948886 | -14.99741
744 | 743 | 2.948239 | -14.99751
745 | 744 | 2.947659 | -14.99777
746 | 745 | 2.946985 | -14.99744
747 | 746 | 2.9465 | -14.99722
748 | 747 | 2.945652 | -14.99673
749 | 748 | 2.945147 | -14.99734
750 | 749 | 2.944399 | -14.99744
751 | 750 | 2.943901 | -14.99664
752 | 751 | 2.943048 | -14.99745
753 | 752 | 2.942572 | -14.99777
754 | 753 | 2.942153 | -14.99741
755 | 754 | 2.941383 | -14.99731
756 | 755 | 2.940977 | -14.99731
757 | 756 | 2.940136 | -14.99745
758 | 757 | 2.939451 | -14.99747
759 | 758 | 2.938871 | -14.99731
760 | 759 | 2.938346 | -14.99768
761 | 760 | 2.937639 | -14.99728
762 | 761 | 2.936979 | -14.99736
763 | 762 | 2.936349 | -14.99741
764 | 763 | 2.935784 | -14.99799
765 | 764 | 2.935338 | -14.99752
766 | 765 | 2.934556 | -14.99672
767 | 766 | 2.933706 | -14.99741
768 | 767 | 2.933291 | -14.99706
769 | 768 | 2.932477 | -14.99717
770 | 769 | 2.932123 | -14.99734
771 | 770 | 2.931365 | -14.99784
772 | 771 | 2.930772 | -14.99754
773 | 772 | 2.93013 | -14.9977
774 | 773 | 2.929399 | -14.99695
775 | 774 | 2.928907 | -14.99731
776 | 775 | 2.928254 | -14.99716
777 | 776 | 2.92768 | -14.99752
778 | 777 | 2.926985 | -14.99713
779 | 778 | 2.926326 | -14.99726
780 | 779 | 2.92546 | -14.99754
781 | 780 | 2.925006 | -14.99702
782 | 781 | 2.924515 | -14.99712
783 | 782 | 2.923886 | -14.99729
784 | 783 | 2.923214 | -14.99736
785 | 784 | 2.922596 | -14.99704
786 | 785 | 2.921921 | -14.99708
787 | 786 | 2.921367 | -14.99731
788 | 787 | 2.92072 | -14.99768
789 | 788 | 2.920007 | -14.99753
790 | 789 | 2.919303 | -14.99731
791 | 790 | 2.918647 | -14.99718
792 | 791 | 2.918156 | -14.99742
793 | 792 | 2.917442 | -14.99815
794 | 793 | 2.916845 | -14.99742
795 | 794 | 2.916141 | -14.99738
796 | 795 | 2.915589 | -14.99768
797 | 796 | 2.914904 | -14.99733
798 | 797 | 2.914384 | -14.9974
799 | 798 | 2.913579 | -14.99758
800 | 799 | 2.913003 | -14.99699
801 | 800 | 2.912154 | -14.9974
802 | 801 | 2.911623 | -14.99722
803 | 802 | 2.911148 | -14.99731
804 | 803 | 2.91046 | -14.99737
805 | 804 | 2.909799 | -14.99689
806 | 805 | 2.90921 | -14.99733
807 | 806 | 2.908587 | -14.99736
808 | 807 | 2.907974 | -14.99813
809 | 808 | 2.90715 | -14.99738
810 | 809 | 2.906682 | -14.99731
811 | 810 | 2.905969 | -14.99741
812 | 811 | 2.905313 | -14.99742
813 | 812 | 2.904636 | -14.99729
814 | 813 | 2.903995 | -14.99708
815 | 814 | 2.903429 | -14.99731
816 | 815 | 2.902711 | -14.99716
817 | 816 | 2.902177 | -14.99768
818 | 817 | 2.901387 | -14.99747
819 | 818 | 2.900902 | -14.99745
820 | 819 | 2.900148 | -14.99747
821 | 820 | 2.899486 | -14.99769
822 | 821 | 2.898814 | -14.99726
823 | 822 | 2.898069 | -14.99731
824 | 823 | 2.897582 | -14.99716
825 | 824 | 2.896702 | -14.9972
826 | 825 | 2.896004 | -14.99757
827 | 826 | 2.895513 | -14.99745
828 | 827 | 2.894883 | -14.99747
829 | 828 | 2.894219 | -14.99725
830 | 829 | 2.893404 | -14.99754
831 | 830 | 2.892956 | -14.99734
832 | 831 | 2.892107 | -14.99716
833 | 832 | 2.891526 | -14.99763
834 | 833 | 2.890877 | -14.99765
835 | 834 | 2.890253 | -14.99729
836 | 835 | 2.889565 | -14.99734
837 | 836 | 2.888888 | -14.99777
838 | 837 | 2.888233 | -14.99733
839 | 838 | 2.887628 | -14.99749
840 | 839 | 2.88702 | -14.99758
841 | 840 | 2.886378 | -14.99686
842 | 841 | 2.885487 | -14.99757
843 | 842 | 2.88484 | -14.99674
844 | 843 | 2.883987 | -14.99768
845 | 844 | 2.883486 | -14.99722
846 | 845 | 2.882852 | -14.99731
847 | 846 | 2.882116 | -14.99773
848 | 847 | 2.881451 | -14.99708
849 | 848 | 2.880675 | -14.99765
850 | 849 | 2.880025 | -14.99733
851 | 850 | 2.87949 | -14.99768
852 | 851 | 2.878858 | -14.99738
853 | 852 | 2.878084 | -14.99737
854 | 853 | 2.877399 | -14.99763
855 | 854 | 2.876636 | -14.99722
856 | 855 | 2.876003 | -14.99734
857 | 856 | 2.875333 | -14.99708
858 | 857 | 2.874664 | -14.99721
859 | 858 | 2.874056 | -14.99751
860 | 859 | 2.873218 | -14.99793
861 | 860 | 2.872571 | -14.99751
862 | 861 | 2.871747 | -14.99744
863 | 862 | 2.870988 | -14.99747
864 | 863 | 2.87033 | -14.99757
865 | 864 | 2.86973 | -14.99758
866 | 865 | 2.868972 | -14.99738
867 | 866 | 2.86832 | -14.99745
868 | 867 | 2.867543 | -14.99747
869 | 868 | 2.866804 | -14.99733
870 | 869 | 2.866015 | -14.99758
871 | 870 | 2.865508 | -14.99731
872 | 871 | 2.864659 | -14.99763
873 | 872 | 2.86388 | -14.99747
874 | 873 | 2.863252 | -14.99781
875 | 874 | 2.862417 | -14.99717
876 | 875 | 2.861736 | -14.99725
877 | 876 | 2.86114 | -14.99747
878 | 877 | 2.8603 | -14.99769
879 | 878 | 2.859654 | -14.99808
880 | 879 | 2.85892 | -14.99734
881 | 880 | 2.858052 | -14.99774
882 | 881 | 2.857203 | -14.9974
883 | 882 | 2.856486 | -14.99761
884 | 883 | 2.855798 | -14.99777
885 | 884 | 2.855058 | -14.99773
886 | 885 | 2.854267 | -14.99731
887 | 886 | 2.853673 | -14.9974
888 | 887 | 2.852729 | -14.99712
889 | 888 | 2.85212 | -14.99767
890 | 889 | 2.851441 | -14.99763
891 | 890 | 2.85059 | -14.99779
892 | 891 | 2.849996 | -14.99721
893 | 892 | 2.848995 | -14.99822
894 | 893 | 2.848236 | -14.99679
895 | 894 | 2.847531 | -14.99708
896 | 895 | 2.846774 | -14.99768
897 | 896 | 2.845922 | -14.99769
898 | 897 | 2.84525 | -14.99756
899 | 898 | 2.84426 | -14.99777
900 | 899 | 2.843744 | -14.99773
901 | 900 | 2.842811 | -14.99781
902 | 901 | 2.842063 | -14.99761
903 | 902 | 2.841291 | -14.99724
904 | 903 | 2.840391 | -14.99776
905 | 904 | 2.839499 | -14.99774
906 | 905 | 2.838787 | -14.99747
907 | 906 | 2.837697 | -14.99744
908 | 907 | 2.836897 | -14.99783
909 | 908 | 2.83631 | -14.99776
910 | 909 | 2.83552 | -14.99712
911 | 910 | 2.834679 | -14.9974
912 | 911 | 2.833856 | -14.99777
913 | 912 | 2.833026 | -14.99758
914 | 913 | 2.832138 | -14.99734
915 | 914 | 2.831288 | -14.9979
916 | 915 | 2.830437 | -14.99783
917 | 916 | 2.829546 | -14.99821
918 | 917 | 2.828819 | -14.99741
919 | 918 | 2.827721 | -14.99708
920 | 919 | 2.827005 | -14.99763
921 | 920 | 2.826043 | -14.99774
922 | 921 | 2.825266 | -14.9981
923 | 922 | 2.824338 | -14.99783
924 | 923 | 2.823571 | -14.99758
925 | 924 | 2.822492 | -14.99769
926 | 925 | 2.821628 | -14.99738
927 | 926 | 2.820626 | -14.99813
928 | 927 | 2.819759 | -14.99781
929 | 928 | 2.818963 | -14.99754
930 | 929 | 2.818104 | -14.9977
931 | 930 | 2.817132 | -14.99769
932 | 931 | 2.816207 | -14.99749
933 | 932 | 2.815067 | -14.99774
934 | 933 | 2.814303 | -14.99799
935 | 934 | 2.813454 | -14.99761
936 | 935 | 2.812335 | -14.99758
937 | 936 | 2.81141 | -14.99745
938 | 937 | 2.810536 | -14.99729
939 | 938 | 2.809386 | -14.99745
940 | 939 | 2.80861 | -14.99733
941 | 940 | 2.807646 | -14.99797
942 | 941 | 2.806315 | -14.99756
943 | 942 | 2.805726 | -14.99777
944 | 943 | 2.804519 | -14.99731
945 | 944 | 2.803604 | -14.99765
946 | 945 | 2.802686 | -14.99758
947 | 946 | 2.80146 | -14.99752
948 | 947 | 2.800552 | -14.99713
949 | 948 | 2.79943 | -14.99765
950 | 949 | 2.798469 | -14.99761
951 | 950 | 2.797364 | -14.99818
952 | 951 | 2.796265 | -14.9978
953 | 952 | 2.795249 | -14.99761
954 | 953 | 2.794255 | -14.99758
955 | 954 | 2.793069 | -14.99757
956 | 955 | 2.791949 | -14.99757
957 | 956 | 2.790881 | -14.9968
958 | 957 | 2.789686 | -14.99786
959 | 958 | 2.788645 | -14.99774
960 | 959 | 2.787644 | -14.99752
961 | 960 | 2.786592 | -14.99763
962 | 961 | 2.785398 | -14.99752
963 | 962 | 2.784035 | -14.99763
964 | 963 | 2.782902 | -14.99751
965 | 964 | 2.782017 | -14.99824
966 | 965 | 2.780781 | -14.99768
967 | 966 | 2.779629 | -14.99799
968 | 967 | 2.778545 | -14.99769
969 | 968 | 2.777324 | -14.99797
970 | 969 | 2.77601 | -14.99788
971 | 970 | 2.774837 | -14.99763
972 | 971 | 2.773659 | -14.99769
973 | 972 | 2.772614 | -14.99753
974 | 973 | 2.771098 | -14.99799
975 | 974 | 2.770133 | -14.99776
976 | 975 | 2.768809 | -14.99758
977 | 976 | 2.767338 | -14.99763
978 | 977 | 2.766155 | -14.99745
979 | 978 | 2.76485 | -14.99745
980 | 979 | 2.763662 | -14.99841
981 | 980 | 2.762298 | -14.99725
982 | 981 | 2.760966 | -14.99715
983 | 982 | 2.759962 | -14.99713
984 | 983 | 2.758354 | -14.99745
985 | 984 | 2.757127 | -14.99749
986 | 985 | 2.755806 | -14.99749
987 | 986 | 2.754201 | -14.9978
988 | 987 | 2.752921 | -14.997
989 | 988 | 2.75154 | -14.99722
990 | 989 | 2.750048 | -14.99697
991 | 990 | 2.748739 | -14.99777
992 | 991 | 2.747395 | -14.99751
993 | 992 | 2.746056 | -14.9977
994 | 993 | 2.7444 | -14.99792
995 | 994 | 2.742937 | -14.99804
996 | 995 | 2.74148 | -14.99738
997 | 996 | 2.740065 | -14.99785
998 | 997 | 2.738525 | -14.99789
999 | 998 | 2.737231 | -14.99763
1000 | 999 | 2.735434 | -14.99773
1001 | 1000 | 2.733994 | -14.99777
1002 | 1001 | 2.732415 | -14.99808
1003 | 1002 | 2.730829 | -14.99768
1004 | 1003 | 2.729421 | -14.99763
1005 | 1004 | 2.727842 | -14.99738
1006 | 1005 | 2.726125 | -14.99796
1007 | 1006 | 2.724531 | -14.99741
1008 | 1007 | 2.722841 | -14.99776
1009 | 1008 | 2.721066 | -14.99742
1010 | 1009 | 2.719574 | -14.99779
1011 | 1010 | 2.718017 | -14.99752
1012 | 1011 | 2.716278 | -14.99789
1013 | 1012 | 2.714534 | -14.99756
1014 | 1013 | 2.712763 | -14.99808
1015 | 1014 | 2.711065 | -14.99706
1016 | 1015 | 2.709368 | -14.99788
1017 | 1016 | 2.707582 | -14.99763
1018 | 1017 | 2.705785 | -14.99758
1019 | 1018 | 2.704127 | -14.99749
1020 | 1019 | 2.702253 | -14.99744
1021 | 1020 | 2.700397 | -14.99783
1022 | 1021 | 2.698378 | -14.99765
1023 | 1022 | 2.69666 | -14.99738
1024 | 1023 | 2.6947 | -14.99757
1025 | 1024 | 2.692702 | -14.99797
1026 | 1025 | 2.690983 | -14.99824
1027 | 1026 | 2.688859 | -14.99745
1028 | 1027 | 2.687042 | -14.99736
1029 | 1028 | 2.684941 | -14.9976
1030 | 1029 | 2.683049 | -14.99736
1031 | 1030 | 2.680941 | -14.99768
1032 | 1031 | 2.678982 | -14.99769
1033 | 1032 | 2.676885 | -14.99712
1034 | 1033 | 2.674984 | -14.99765
1035 | 1034 | 2.672786 | -14.99792
1036 | 1035 | 2.670621 | -14.99734
1037 | 1036 | 2.668546 | -14.99781
1038 | 1037 | 2.666362 | -14.99786
1039 | 1038 | 2.664337 | -14.99799
1040 | 1039 | 2.662033 | -14.9978
1041 | 1040 | 2.660028 | -14.99776
1042 | 1041 | 2.657654 | -14.99829
1043 | 1042 | 2.655385 | -14.99758
1044 | 1043 | 2.653129 | -14.99799
1045 | 1044 | 2.651055 | -14.99805
1046 | 1045 | 2.64851 | -14.99773
1047 | 1046 | 2.646258 | -14.99799
1048 | 1047 | 2.643748 | -14.9977
1049 | 1048 | 2.641516 | -14.99769
1050 | 1049 | 2.639272 | -14.99763
1051 | 1050 | 2.63672 | -14.99749
1052 | 1051 | 2.63429 | -14.99734
1053 | 1052 | 2.631778 | -14.9977
1054 | 1053 | 2.629585 | -14.99754
1055 | 1054 | 2.627052 | -14.99808
1056 | 1055 | 2.624359 | -14.99763
1057 | 1056 | 2.621863 | -14.99753
1058 | 1057 | 2.619353 | -14.99824
1059 | 1058 | 2.616753 | -14.99733
1060 | 1059 | 2.614015 | -14.99765
1061 | 1060 | 2.611608 | -14.99825
1062 | 1061 | 2.608998 | -14.99763
1063 | 1062 | 2.606297 | -14.99757
1064 | 1063 | 2.603401 | -14.99747
1065 | 1064 | 2.600907 | -14.99777
1066 | 1065 | 2.598032 | -14.99736
1067 | 1066 | 2.595566 | -14.99761
1068 | 1067 | 2.592525 | -14.99734
1069 | 1068 | 2.58978 | -14.99768
1070 | 1069 | 2.586902 | -14.99765
1071 | 1070 | 2.583901 | -14.99808
1072 | 1071 | 2.581144 | -14.99818
1073 | 1072 | 2.578169 | -14.99756
1074 | 1073 | 2.575165 | -14.99758
1075 | 1074 | 2.572242 | -14.99809
1076 | 1075 | 2.569302 | -14.99745
1077 | 1076 | 2.566306 | -14.9979
1078 | 1077 | 2.56292 | -14.99786
1079 | 1078 | 2.560045 | -14.99788
1080 | 1079 | 2.55674 | -14.99785
1081 | 1080 | 2.553757 | -14.99806
1082 | 1081 | 2.550588 | -14.99815
1083 | 1082 | 2.547307 | -14.9978
1084 | 1083 | 2.543996 | -14.99708
1085 | 1084 | 2.540758 | -14.99779
1086 | 1085 | 2.537306 | -14.99753
1087 | 1086 | 2.53399 | -14.99741
1088 | 1087 | 2.530401 | -14.99781
1089 | 1088 | 2.526928 | -14.99773
1090 | 1089 | 2.523545 | -14.99806
1091 | 1090 | 2.519883 | -14.99812
1092 | 1091 | 2.516532 | -14.99722
1093 | 1092 | 2.5128 | -14.99794
1094 | 1093 | 2.508956 | -14.99788
1095 | 1094 | 2.505344 | -14.9977
1096 | 1095 | 2.501484 | -14.99701
1097 | 1096 | 2.500033 | -14.99767