## Data
Data Point | Test Time (s) | Voltage (V) | Current (A)
1 | 0 | 4.187006 | 0
2 | 1 | 3.38895 | -25.00441
3 | 2 | 3.365879 | -25.00428
4 | 3 | 3.349226 | -25.00429
5 | 4 | 3.335407 | -25.00357
6 | 5 | 3.323984 | -25.0035
7 | 6 | 3.314194 | -25.00343
8 | 7 | 3.305671 | -25.00312
9 | 8 | 3.298227 | -25.00294
10 | 9 | 3.291458 | -25.00356
11 | 10 | 3.285437 | -25.00246
12 | 11 | 3.279972 | -25.00282
13 | 12 | 3.274957 | -25.0023
14 | 13 | 3.270168 | -25.00246
15 | 14 | 3.265818 | -25.00216
16 | 15 | 3.261955 | -25.00224
17 | 16 | 3.258158 | -25.00176
18 | 17 | 3.254498 | -25.00134
19 | 18 | 3.250942 | -25.0015
20 | 19 | 3.247694 | -25.00141
21 | 20 | 3.244409 | -25.00072
22 | 21 | 3.241162 | -25.00134
23 | 22 | 3.238129 | -25.001
24 | 23 | 3.235164 | -25.00083
25 | 24 | 3.23227 | -25.00105
26 | 25 | 3.229264 | -25.00121
27 | 26 | 3.226311 | -25.00069
28 | 27 | 3.223455 | -25.00056
29 | 28 | 3.220476 | -25.00032
30 | 29 | 3.217805 | -24.99996
31 | 30 | 3.214796 | -25.00051
32 | 31 | 3.211805 | -24.99996
33 | 32 | 3.209066 | -24.99986
34 | 33 | 3.206037 | -24.99975
35 | 34 | 3.203164 | -25.00011
36 | 35 | 3.20029 | -24.99964
37 | 36 | 3.197357 | -24.99963
38 | 37 | 3.194495 | -24.9994
39 | 38 | 3.191554 | -24.99958
40 | 39 | 3.188568 | -24.99921
41 | 40 | 3.185842 | -24.99939
42 | 41 | 3.182776 | -24.99874
43 | 42 | 3.179818 | -24.99847
44 | 43 | 3.176819 | -24.99875
45 | 44 | 3.174005 | -24.99923
46 | 45 | 3.171128 | -24.99867
47 | 46 | 3.168147 | -24.99851
48 | 47 | 3.165232 | -24.99853
49 | 48 | 3.162163 | -24.99866
50 | 49 | 3.159219 | -24.99844
51 | 50 | 3.156404 | -24.99851
52 | 51 | 3.153479 | -24.99849
53 | 52 | 3.150635 | -24.99842
54 | 53 | 3.147627 | -24.99866
55 | 54 | 3.144539 | -24.99817
56 | 55 | 3.141979 | -24.99863
57 | 56 | 3.13921 | -24.99841
58 | 57 | 3.136178 | -24.99846
59 | 58 | 3.133149 | -24.99846
60 | 59 | 3.130388 | -24.99835
61 | 60 | 3.127641 | -24.99817
62 | 61 | 3.125048 | -24.99755
63 | 62 | 3.121987 | -24.99796
64 | 63 | 3.119251 | -24.99792
65 | 64 | 3.116625 | -24.99801
66 | 65 | 3.11381 | -24.99847
67 | 66 | 3.111066 | -24.99821
68 | 67 | 3.108211 | -24.99686
69 | 68 | 3.105552 | -24.99757
70 | 69 | 3.102891 | -24.99805
71 | 70 | 3.100285 | -24.99787
72 | 71 | 3.097416 | -24.99753
73 | 72 | 3.094804 | -24.99747
74 | 73 | 3.092233 | -24.99767
75 | 74 | 3.089627 | -24.99739
76 | 75 | 3.086986 | -24.99718
77 | 76 | 3.084304 | -24.99753
78 | 77 | 3.081712 | -24.99805
79 | 78 | 3.079142 | -24.99741
80 | 79 | 3.076475 | -24.99746
81 | 80 | 3.073927 | -24.99728
82 | 81 | 3.071315 | -24.99717
83 | 82 | 3.068687 | -24.99733
84 | 83 | 3.066064 | -24.99733
85 | 84 | 3.063641 | -24.99728
86 | 85 | 3.06117 | -24.99713
87 | 86 | 3.058635 | -24.99624
88 | 87 | 3.056077 | -24.99731
89 | 88 | 3.053565 | -24.99692
90 | 89 | 3.051081 | -24.9971
91 | 90 | 3.04861 | -24.99667
92 | 91 | 3.0462 | -24.99665
93 | 92 | 3.04373 | -24.99717
94 | 93 | 3.04115 | -24.99665
95 | 94 | 3.038964 | -24.99687
96 | 95 | 3.036346 | -24.99633
97 | 96 | 3.033929 | -24.99694
98 | 97 | 3.031662 | -24.99758
99 | 98 | 3.029313 | -24.9957
100 | 99 | 3.026835 | -24.99676
101 | 100 | 3.024484 | -24.99633
102 | 101 | 3.022063 | -24.99613
103 | 102 | 3.019764 | -24.9963
104 | 103 | 3.017366 | -24.99632
105 | 104 | 3.015005 | -24.99603
106 | 105 | 3.012584 | -24.9958
107 | 106 | 3.010311 | -24.99576
108 | 107 | 3.00807 | -24.99637
109 | 108 | 3.005691 | -24.99601
110 | 109 | 3.003297 | -24.99583
111 | 110 | 3.001203 | -24.99619
112 | 111 | 2.998962 | -24.99617
113 | 112 | 2.996591 | -24.99622
114 | 113 | 2.994514 | -24.99574
115 | 114 | 2.992123 | -24.99619
116 | 115 | 2.990095 | -24.99621
117 | 116 | 2.987792 | -24.9959
118 | 117 | 2.985687 | -24.99603
119 | 118 | 2.983492 | -24.99599
120 | 119 | 2.981191 | -24.99651
121 | 120 | 2.979241 | -24.99638
122 | 121 | 2.977056 | -24.99574
123 | 122 | 2.974924 | -24.99632
124 | 123 | 2.972828 | -24.99573
125 | 124 | 2.97062 | -24.99522
126 | 125 | 2.96856 | -24.99577
127 | 126 | 2.966646 | -24.99572
128 | 127 | 2.964336 | -24.99828
129 | 128 | 2.962288 | -24.99735
130 | 129 | 2.960319 | -24.99769
131 | 130 | 2.958171 | -24.99762
132 | 131 | 2.956098 | -24.99774
133 | 132 | 2.954282 | -24.99773
134 | 133 | 2.952338 | -24.99712
135 | 134 | 2.95042 | -24.99803
136 | 135 | 2.948426 | -24.99746
137 | 136 | 2.946269 | -24.99798
138 | 137 | 2.944619 | -24.99742
139 | 138 | 2.94256 | -24.99778
140 | 139 | 2.940737 | -24.99728
141 | 140 | 2.938786 | -24.99714
142 | 141 | 2.936974 | -24.99708
143 | 142 | 2.935082 | -24.99702
144 | 143 | 2.933096 | -24.99694
145 | 144 | 2.93124 | -24.99696
146 | 145 | 2.929571 | -24.99715
147 | 146 | 2.927812 | -24.99723
148 | 147 | 2.926014 | -24.99744
149 | 148 | 2.924069 | -24.99692
150 | 149 | 2.922179 | -24.9969
151 | 150 | 2.920665 | -24.99702
152 | 151 | 2.918849 | -24.99721
153 | 152 | 2.917197 | -24.99681
154 | 153 | 2.915384 | -24.9968
155 | 154 | 2.913659 | -24.99697
156 | 155 | 2.911926 | -24.99681
157 | 156 | 2.910335 | -24.99709
158 | 157 | 2.908673 | -24.99669
159 | 158 | 2.906976 | -24.99746
160 | 159 | 2.905127 | -24.99677
161 | 160 | 2.903801 | -24.9968
162 | 161 | 2.902053 | -24.99698
163 | 162 | 2.900585 | -24.99692
164 | 163 | 2.89894 | -24.99746
165 | 164 | 2.897242 | -24.99708
166 | 165 | 2.895844 | -24.99664
167 | 166 | 2.894383 | -24.99703
168 | 167 | 2.892856 | -24.99666
169 | 168 | 2.891292 | -24.99681
170 | 169 | 2.889735 | -24.99678
171 | 170 | 2.888298 | -24.9966
172 | 171 | 2.886846 | -24.99734
173 | 172 | 2.885148 | -24.99677
174 | 173 | 2.883939 | -24.99682
175 | 174 | 2.882416 | -24.99735
176 | 175 | 2.881004 | -24.99712
177 | 176 | 2.879571 | -24.99671
178 | 177 | 2.878065 | -24.99667
179 | 178 | 2.87653 | -24.99701
180 | 179 | 2.875262 | -24.99705
181 | 180 | 2.873779 | -24.99765
182 | 181 | 2.872565 | -24.9966
183 | 182 | 2.871098 | -24.99644
184 | 183 | 2.869744 | -24.99615
185 | 184 | 2.868399 | -24.99686
186 | 185 | 2.867015 | -24.99662
187 | 186 | 2.865715 | -24.9966
188 | 187 | 2.864423 | -24.9963
189 | 188 | 2.862929 | -24.99665
190 | 189 | 2.861912 | -24.99662
191 | 190 | 2.860577 | -24.99731
192 | 191 | 2.85908 | -24.99655
193 | 192 | 2.857941 | -24.99689
194 | 193 | 2.856632 | -24.99628
195 | 194 | 2.855175 | -24.99674
196 | 195 | 2.853976 | -24.99576
197 | 196 | 2.852816 | -24.99713
198 | 197 | 2.851704 | -24.99655
199 | 198 | 2.850507 | -24.99696
200 | 199 | 2.849328 | -24.99645
201 | 200 | 2.848034 | -24.9967
202 | 201 | 2.846935 | -24.99624
203 | 202 | 2.845942 | -24.99637
204 | 203 | 2.844626 | -24.99628
205 | 204 | 2.843448 | -24.9964
206 | 205 | 2.842328 | -24.99641
207 | 206 | 2.841239 | -24.99612
208 | 207 | 2.840294 | -24.99632
209 | 208 | 2.839185 | -24.99626
210 | 209 | 2.837999 | -24.99641
211 | 210 | 2.836817 | -24.9966
212 | 211 | 2.835768 | -24.99619
213 | 212 | 2.834925 | -24.99603
214 | 213 | 2.833814 | -24.99619
215 | 214 | 2.832866 | -24.99628
216 | 215 | 2.831699 | -24.99605
217 | 216 | 2.830736 | -24.99645
218 | 217 | 2.829664 | -24.99617
219 | 218 | 2.828784 | -24.99653
220 | 219 | 2.827605 | -24.99592
221 | 220 | 2.826689 | -24.99655
222 | 221 | 2.825424 | -24.99598
223 | 222 | 2.824583 | -24.99665
224 | 223 | 2.823766 | -24.99625
225 | 224 | 2.822936 | -24.99615
226 | 225 | 2.822028 | -24.99608
227 | 226 | 2.820824 | -24.99628
228 | 227 | 2.820038 | -24.99593
229 | 228 | 2.819029 | -24.99632
230 | 229 | 2.817889 | -24.9964
231 | 230 | 2.817385 | -24.99601
232 | 231 | 2.816227 | -24.99596
233 | 232 | 2.815304 | -24.9961
234 | 233 | 2.814484 | -24.99625
235 | 234 | 2.8135 | -24.99603
236 | 235 | 2.812747 | -24.99628
237 | 236 | 2.811894 | -24.99613
238 | 237 | 2.811071 | -24.99605
239 | 238 | 2.810114 | -24.99622
240 | 239 | 2.809265 | -24.99609
241 | 240 | 2.808297 | -24.99594
242 | 241 | 2.80767 | -24.99615
243 | 242 | 2.806861 | -24.99614
244 | 243 | 2.806047 | -24.99628
245 | 244 | 2.805095 | -24.99637
246 | 245 | 2.804246 | -24.99594
247 | 246 | 2.803542 | -24.99619
248 | 247 | 2.803083 | -24.99622
249 | 248 | 2.801949 | -24.99608
250 | 249 | 2.801347 | -24.99583
251 | 250 | 2.80054 | -24.99567
252 | 251 | 2.800003 | -24.99614
253 | 252 | 2.799119 | -24.99587
254 | 253 | 2.798461 | -24.99587
255 | 254 | 2.79774 | -24.99578
256 | 255 | 2.796862 | -24.99609
257 | 256 | 2.796443 | -24.99599
258 | 257 | 2.79569 | -24.99593
259 | 258 | 2.795018 | -24.99583
260 | 259 | 2.794364 | -24.99576
261 | 260 | 2.793593 | -24.99578
262 | 261 | 2.793135 | -24.99589
263 | 262 | 2.792316 | -24.9957
264 | 263 | 2.791538 | -24.99553
265 | 264 | 2.790708 | -24.99567
266 | 265 | 2.790198 | -24.99585
267 | 266 | 2.789807 | -24.99619
268 | 267 | 2.789241 | -24.99599
269 | 268 | 2.788886 | -24.99556
270 | 269 | 2.788266 | -24.99603
271 | 270 | 2.787684 | -24.99549
272 | 271 | 2.786949 | -25.00002
273 | 272 | 2.786555 | -24.99899
274 | 273 | 2.785905 | -24.99934
275 | 274 | 2.785457 | -24.99947
276 | 275 | 2.784774 | -24.99951
277 | 276 | 2.78442 | -24.99931
278 | 277 | 2.783833 | -24.99935
279 | 278 | 2.783262 | -24.99958
280 | 279 | 2.782877 | -24.99969
281 | 280 | 2.782124 | -24.99989
282 | 281 | 2.781719 | -24.99895
283 | 282 | 2.781075 | -24.99975
284 | 283 | 2.780435 | -24.99973
285 | 284 | 2.780182 | -24.99935
286 | 285 | 2.779395 | -24.99953
287 | 286 | 2.779241 | -24.99948
288 | 287 | 2.778506 | -24.99964
289 | 288 | 2.778028 | -24.99932
290 | 289 | 2.777573 | -24.99944
291 | 290 | 2.776932 | -24.99919
292 | 291 | 2.776417 | -24.99917
293 | 292 | 2.775925 | -24.99934
294 | 293 | 2.775365 | -24.99917
295 | 294 | 2.774763 | -24.99957
296 | 295 | 2.774265 | -24.99874
297 | 296 | 2.773862 | -24.99901
298 | 297 | 2.773222 | -24.99914
299 | 298 | 2.772506 | -24.99934
300 | 299 | 2.772024 | -24.99921
301 | 300 | 2.771528 | -24.99959
302 | 301 | 2.771115 | -24.99928
303 | 302 | 2.770681 | -24.99912
304 | 303 | 2.77007 | -24.99946
305 | 304 | 2.769466 | -24.99894
306 | 305 | 2.769192 | -24.99946
307 | 306 | 2.768642 | -24.99937
308 | 307 | 2.768063 | -24.99914
309 | 308 | 2.767607 | -24.99896
310 | 309 | 2.76685 | -24.9991
311 | 310 | 2.766344 | -24.99876
312 | 311 | 2.765964 | -24.99921
313 | 312 | 2.765269 | -24.99886
314 | 313 | 2.764845 | -24.99882
315 | 314 | 2.764292 | -24.99867
316 | 315 | 2.763826 | -24.99905
317 | 316 | 2.763288 | -24.99915
318 | 317 | 2.762976 | -24.99874
319 | 318 | 2.762295 | -24.99919
320 | 319 | 2.76201 | -24.99895
321 | 320 | 2.761305 | -24.99924
322 | 321 | 2.761075 | -24.99905
323 | 322 | 2.760565 | -24.99918
324 | 323 | 2.760285 | -24.99864
325 | 324 | 2.7596 | -24.99937
326 | 325 | 2.759192 | -24.99878
327 | 326 | 2.758744 | -24.99885
328 | 327 | 2.757869 | -24.99905
329 | 328 | 2.757613 | -24.99892
330 | 329 | 2.75713 | -24.99892
331 | 330 | 2.756994 | -24.99899
332 | 331 | 2.756469 | -24.99894
333 | 332 | 2.756009 | -24.99932
334 | 333 | 2.755425 | -24.99899
335 | 334 | 2.754942 | -24.99882
336 | 335 | 2.754574 | -24.99876
337 | 336 | 2.754137 | -24.99887
338 | 337 | 2.753797 | -24.99882
339 | 338 | 2.753017 | -24.99882
340 | 339 | 2.752896 | -24.99915
341 | 340 | 2.752389 | -24.99928
342 | 341 | 2.752092 | -24.9988
343 | 342 | 2.751073 | -24.99882
344 | 343 | 2.75068 | -24.9986
345 | 344 | 2.750361 | -24.99895
346 | 345 | 2.74993 | -24.99846
347 | 346 | 2.749409 | -24.99878
348 | 347 | 2.748724 | -24.99875
349 | 348 | 2.74824 | -24.99863
350 | 349 | 2.747626 | -24.99863
351 | 350 | 2.747049 | -24.99876
352 | 351 | 2.746634 | -24.99895
353 | 352 | 2.7462 | -24.9985
354 | 353 | 2.745562 | -24.99844
355 | 354 | 2.745228 | -24.9985
356 | 355 | 2.744664 | -24.99855
357 | 356 | 2.744196 | -24.99847
358 | 357 | 2.743533 | -24.99876
359 | 358 | 2.74292 | -24.99835
360 | 359 | 2.742691 | -24.99864
361 | 360 | 2.742141 | -24.9988
362 | 361 | 2.741656 | -24.99887
363 | 362 | 2.741157 | -24.9986
364 | 363 | 2.740495 | -24.99849
365 | 364 | 2.73986 | -24.99908
366 | 365 | 2.739465 | -24.99875
367 | 366 | 2.73894 | -24.9987
368 | 367 | 2.738388 | -24.99878
369 | 368 | 2.738021 | -24.9986
370 | 369 | 2.737597 | -24.99864
371 | 370 | 2.736866 | -24.99873
372 | 371 | 2.736316 | -24.99919
373 | 372 | 2.735841 | -24.9986
374 | 373 | 2.735201 | -24.99826
375 | 374 | 2.734835 | -24.99905
376 | 375 | 2.734089 | -24.99867
377 | 376 | 2.733584 | -24.99866
378 | 377 | 2.732584 | -24.99883
379 | 378 | 2.732383 | -24.99857
380 | 379 | 2.731882 | -24.9983
381 | 380 | 2.731275 | -24.99899
382 | 381 | 2.730514 | -24.99871
383 | 382 | 2.729863 | -24.99851
384 | 383 | 2.729593 | -24.99864
385 | 384 | 2.728954 | -24.99869
386 | 385 | 2.728441 | -24.99883
387 | 386 | 2.727919 | -24.99862
388 | 387 | 2.72736 | -24.99885
389 | 388 | 2.726543 | -24.99883
390 | 389 | 2.725607 | -24.99841
391 | 390 | 2.725198 | -24.99858
392 | 391 | 2.724738 | -24.99844
393 | 392 | 2.723864 | -24.99857
394 | 393 | 2.723294 | -24.99838
395 | 394 | 2.722544 | -24.99901
396 | 395 | 2.721947 | -24.9989
397 | 396 | 2.721238 | -24.99882
398 | 397 | 2.720721 | -24.99911
399 | 398 | 2.720113 | -24.99873
400 | 399 | 2.719521 | -24.99817
401 | 400 | 2.719001 | -24.99887
402 | 401 | 2.718583 | -24.99869
403 | 402 | 2.717911 | -24.99875
404 | 403 | 2.717162 | -24.99926
405 | 404 | 2.716568 | -24.99912
406 | 405 | 2.716064 | -24.9986
407 | 406 | 2.715547 | -24.99844
408 | 407 | 2.714673 | -24.99867
409 | 408 | 2.713927 | -24.99867
410 | 409 | 2.713574 | -24.99841
411 | 410 | 2.712692 | -24.9989
412 | 411 | 2.711915 | -24.99894
413 | 412 | 2.711369 | -24.99892
414 | 413 | 2.710588 | -24.99889
415 | 414 | 2.710091 | -24.99871
416 | 415 | 2.709354 | -24.99911
417 | 416 | 2.708879 | -24.99864
418 | 417 | 2.708161 | -24.99831
419 | 418 | 2.70743 | -24.99901
420 | 419 | 2.706832 | -24.99891
421 | 420 | 2.706192 | -24.99908
422 | 421 | 2.70566 | -24.99837
423 | 422 | 2.704706 | -24.99867
424 | 423 | 2.704257 | -24.99854
425 | 424 | 2.703472 | -24.9988
426 | 425 | 2.702707 | -24.99867
427 | 426 | 2.702048 | -24.99882
428 | 427 | 2.701118 | -24.99879
429 | 428 | 2.700353 | -24.99873
430 | 429 | 2.699471 | -24.99857
431 | 430 | 2.698951 | -24.99863
432 | 431 | 2.698142 | -24.99858
433 | 432 | 2.697542 | -24.99886
434 | 433 | 2.696519 | -24.99842
435 | 434 | 2.695754 | -24.99855
436 | 435 | 2.695084 | -24.99855
437 | 436 | 2.694137 | -24.99874
438 | 437 | 2.693442 | -24.99839
439 | 438 | 2.692766 | -24.99849
440 | 439 | 2.692142 | -24.99866
441 | 440 | 2.691155 | -24.9986
442 | 441 | 2.690459 | -24.99854
443 | 442 | 2.689564 | -24.99863
444 | 443 | 2.688691 | -24.99817
445 | 444 | 2.688192 | -24.99885
446 | 445 | 2.687408 | -24.99863
447 | 446 | 2.686877 | -24.99885
448 | 447 | 2.686018 | -24.99849
449 | 448 | 2.685145 | -24.9986
450 | 449 | 2.684486 | -24.99875
451 | 450 | 2.683718 | -24.99847
452 | 451 | 2.682886 | -24.99889
453 | 452 | 2.681996 | -24.99891
454 | 453 | 2.681216 | -24.99885
455 | 454 | 2.680396 | -24.99867
456 | 455 | 2.679818 | -24.99905
457 | 456 | 2.678884 | -24.99857
458 | 457 | 2.678286 | -24.99853
459 | 458 | 2.677295 | -24.99878
460 | 459 | 2.676568 | -24.9985
461 | 460 | 2.675763 | -24.99853
462 | 461 | 2.674657 | -24.99894
463 | 462 | 2.674224 | -24.99864
464 | 463 | 2.67336 | -24.9985
465 | 464 | 2.672365 | -24.99875
466 | 465 | 2.671787 | -24.99873
467 | 466 | 2.670891 | -24.9988
468 | 467 | 2.670103 | -24.99842
469 | 468 | 2.669564 | -24.99879
470 | 469 | 2.668551 | -24.99847
471 | 470 | 2.667597 | -24.99841
472 | 471 | 2.666797 | -24.9986
473 | 472 | 2.665847 | -24.99863
474 | 473 | 2.664828 | -24.99854
475 | 474 | 2.664294 | -24.99862
476 | 475 | 2.663285 | -24.9986
477 | 476 | 2.662403 | -24.9986
478 | 477 | 2.661445 | -24.99851
479 | 478 | 2.660513 | -24.99867
480 | 479 | 2.659688 | -24.99866
481 | 480 | 2.65895 | -24.99866
482 | 481 | 2.658041 | -24.99882
483 | 482 | 2.657223 | -24.99849
484 | 483 | 2.656142 | -24.99841
485 | 484 | 2.655257 | -24.99844
486 | 485 | 2.65421 | -24.99854
487 | 486 | 2.653362 | -24.99822
488 | 487 | 2.652167 | -24.99828
489 | 488 | 2.65137 | -24.9983
490 | 489 | 2.650615 | -24.99835
491 | 490 | 2.649743 | -24.99864
492 | 491 | 2.648817 | -24.99891
493 | 492 | 2.647983 | -24.99892
494 | 493 | 2.646858 | -24.99864
495 | 494 | 2.646097 | -24.9986
496 | 495 | 2.64507 | -24.99895
497 | 496 | 2.644258 | -24.99846
498 | 497 | 2.643216 | -24.99874
499 | 498 | 2.642018 | -24.99876
500 | 499 | 2.640717 | -24.99864
501 | 500 | 2.639925 | -24.99867
502 | 501 | 2.639042 | -24.99882
503 | 502 | 2.637971 | -24.99855
504 | 503 | 2.636948 | -24.99866
505 | 504 | 2.63614 | -24.99821
506 | 505 | 2.635111 | -24.99844
507 | 506 | 2.634037 | -24.99855
508 | 507 | 2.632963 | -24.99857
509 | 508 | 2.631843 | -24.99844
510 | 509 | 2.63057 | -24.99943
511 | 510 | 2.629349 | -24.99879
512 | 511 | 2.628344 | -24.99842
513 | 512 | 2.627287 | -24.99834
514 | 513 | 2.626489 | -24.99849
515 | 514 | 2.625201 | -24.99876
516 | 515 | 2.624133 | -24.99855
517 | 516 | 2.623059 | -24.99886
518 | 517 | 2.621953 | -24.99857
519 | 518 | 2.620538 | -24.99825
520 | 519 | 2.619178 | -24.99851
521 | 520 | 2.61808 | -24.9985
522 | 521 | 2.617013 | -24.99873
523 | 522 | 2.615855 | -24.99851
524 | 523 | 2.61463 | -24.99874
525 | 524 | 2.6135 | -24.99833
526 | 525 | 2.612255 | -24.99853
527 | 526 | 2.610829 | -24.99846
528 | 527 | 2.609616 | -24.99851
529 | 528 | 2.608299 | -24.99857
530 | 529 | 2.607213 | -24.99847
531 | 530 | 2.605816 | -24.9988
532 | 531 | 2.604627 | -24.99833
533 | 532 | 2.603307 | -24.99871
534 | 533 | 2.60214 | -24.99857
535 | 534 | 2.600607 | -24.99828
536 | 535 | 2.599241 | -24.99869
537 | 536 | 2.597812 | -24.99825
538 | 537 | 2.596397 | -24.99851
539 | 538 | 2.594857 | -24.99875
540 | 539 | 2.593415 | -24.9987
541 | 540 | 2.591965 | -24.99867
542 | 541 | 2.590292 | -24.99873
543 | 542 | 2.588687 | -24.99892
544 | 543 | 2.587211 | -24.9983
545 | 544 | 2.585657 | -24.99831
546 | 545 | 2.584092 | -24.99842
547 | 546 | 2.582382 | -24.99837
548 | 547 | 2.580816 | -24.99849
549 | 548 | 2.579092 | -24.99873
550 | 549 | 2.577458 | -24.99851
551 | 550 | 2.575806 | -24.99844
552 | 551 | 2.573827 | -24.99874
553 | 552 | 2.572191 | -24.99802
554 | 553 | 2.570573 | -24.99873
555 | 554 | 2.568569 | -24.99834
556 | 555 | 2.567 | -24.99903
557 | 556 | 2.565191 | -24.9987
558 | 557 | 2.563309 | -24.99878
559 | 558 | 2.561559 | -24.99803
560 | 559 | 2.559429 | -24.99841
561 | 560 | 2.557593 | -24.99828
562 | 561 | 2.555602 | -24.99895
563 | 562 | 2.553671 | -24.99825
564 | 563 | 2.551807 | -24.99847
565 | 564 | 2.549832 | -24.99875
566 | 565 | 2.547768 | -24.99826
567 | 566 | 2.545781 | -24.99863
568 | 567 | 2.543738 | -24.99866
569 | 568 | 2.541155 | -24.99883
570 | 569 | 2.539067 | -24.99857
571 | 570 | 2.536817 | -24.99874
572 | 571 | 2.53464 | -24.99858
573 | 572 | 2.532323 | -24.99841
574 | 573 | 2.530424 | -24.99914
575 | 574 | 2.527842 | -24.99874
576 | 575 | 2.525514 | -24.99844
577 | 576 | 2.523041 | -24.99869
578 | 577 | 2.520589 | -24.99855
579 | 578 | 2.518151 | -24.99835
580 | 579 | 2.515637 | -24.9986
581 | 580 | 2.513138 | -24.99806
582 | 581 | 2.510418 | -24.9989
583 | 582 | 2.507794 | -24.99899
584 | 583 | 2.505126 | -24.99907
585 | 584 | 2.502394 | -24.99847
586 | 585 | 2.499968 | -24.99863